## Summary
SUPPLEMENTARY MATERIAL SUMMARY
Table S1: Standards used in the semiquantification of volatile compounds in GC
Table S2: Semiquantitative results of volatile compounds in New TPU bags along with the retention time (RT), retention index (RI), compound name, CAS, result expressed in µg/kg, simulant used, migration temperature and time, limit of detection (LOD) expressed as µg/kg, presence if it is present in EU legislation and Specific Migration Limit (SML)
Table S3: Semiquantitative results of volatile compounds in Used TPU bags along with the retention time (RT), retention index (RI), compound name, CAS, result expressed in µg/kg, simulant used, migration temperature and time, limit of detection (LOD) expressed as µg/kg, presence if it is present in EU legislation and Specific Migration Limit (SML)
Table S4: Standards used in the semiquantification of non-volatile compounds in LC-QTOF
Table S5: Semiquantitative results of non-volatile compounds in New TPU bags along with the retention time (RT), retention index (RI), compound name, CAS, result expressed in µg/kg, simulant used, migration temperature and time, limit of detection (LOD) expressed as µg/kg, presence if it is present in EU legislation and Specific Migration Limit (SML)
Table S6: Semiquantitative results of non-volatile compounds in Used TPU bags along with the retention time (RT), retention index (RI), compound name, CAS, result expressed in µg/kg, simulant used, migration temperature and time, limit of detection (LOD) expressed as µg/kg, presence if it is present in EU legislation and Specific Migration Limit (SML)

## Table S1_GC Standards
Standard | CAS | Code | Unicos
o-Xylene | 95-47-6 | a
2-Tridecanone | 593-08-8 | b
Acetophenone | 98-86-2 | c
Benzaldehyde | 100-52-7 | d
Styrene | 100-42-5 | e
D-Limonene | 5989-27-5 | f
2,4-di-tert-butyl phenol | 96-76-4 | g
Tridecanol | 112-70-9 | h
Nonanal | 124-19-6 | i
Isophorone | 78-59-1 | j
Methyl palmitate | 112-39-0 | k
Methyl salicylate | 119-36-8 | l
Naphthalene | 91-20-3 | m
Benzophenone | 119-61-9 | n
3,5-di-tert-butyl-4-hydroxybenzaldehyde | 1620-98-0 | o
BHT | 128-37-0 | p
2,6-di-tert-butyl-1,4-benzoquinone | 719-22-2 | q

## Table S2_GC New TPU
RT (min) | RI | Quant mass | Compound | Formula | CAS | SCL | Simulant | Type | Time | Temperature | Uso Repetido | Standard | QS | QS Code | LOD (ug/kg) | Conc. (ug/kg) | ± | s (ug/kg) | SML (µg/Kg) (EU 10/2011)2 | LS or NLS?3
7.278 | 886.92 | 91 | o-Xylene | C8H10 | 95-47-6 | 2A | AM | TPUN | 24h | 70G | 1U | o-Xylene | 95-47-6 | a | 0.0009257173 | 0.2051089 | ± | 0.04354814 | #N/A | NLS
10.381 | 1028.59 | 119.0545 | 1,3,8-p-Menthatriene | C10H14 | 18368-95-1 | 2A | HAc | TPUN | 24h | 40G | 1U | D-Limonene | 5989-27-5 | f | 0.001644738 | 0.1415075 | ± | 0.01800526 | #N/A | NLS
7.278 | 886.92 | 91 | o-Xylene | C8H10 | 95-47-6 | 2A | AM | TPUN | 24h | 40G | 2U | o-Xylene | 95-47-6 | a | 0.0009257173 | 0.1770337 | ± | 0.01996307 | #N/A | NLS
7.278 | 886.92 | 91 | o-Xylene | C8H10 | 95-47-6 | 2A | AM | TPUN | 6h | 40G | 2U | o-Xylene | 95-47-6 | a | 0.0009257173 | 0.07560016 | ± | 0.006915343 | #N/A | NLS
7.278 | 886.92 | 91 | o-Xylene | C8H10 | 95-47-6 | 2A | AM | TPUN | 6h | 40G | 3U | o-Xylene | 95-47-6 | a | 0.0009257173 | 0.06977059 | ± | 0.003651011 | #N/A | NLS
7.278 | 886.92 | 91 | o-Xylene | C8H10 | 95-47-6 | 2A | AM | TPUN | 24h | 70G | 2U | o-Xylene | 95-47-6 | a | 0.0009257173 | 0.2027325 | ± | 0.07477667 | #N/A | NLS
7.278 | 886.92 | 91 | o-Xylene | C8H10 | 95-47-6 | 2A | AM | TPUN | 24h | 70G | 3U | o-Xylene | 95-47-6 | a | 0.0009257173 | 0.0535275 | ± | 0.0002659731 | #N/A | NLS
7.278 | 886.92 | 91 | o-Xylene | C8H10 | 95-47-6 | 2A | AM | TPUN | 6h | 70G | 3U | o-Xylene | 95-47-6 | a | 0.0009257173 | 0.06918812 | ± | 0.01379253 | #N/A | NLS
7.287 | 887.58 | 91.00526 | Ethylbenzene | C8H10 | 100-41-4 | 2A | HAc | TPUN | 24h | 70G | 1U | o-Xylene | 95-47-6 | a | 0.0008184291 | 0.04463718 | ± | 0.01276434 | #N/A | NLS
7.287 | 887.58 | 91.00526 | Ethylbenzene | C8H10 | 100-41-4 | 2A | HAc | TPUN | 24h | 70G | 2U | o-Xylene | 95-47-6 | a | 0.0008184291 | 0.05523017 | ± | 0.01562213 | #N/A | NLS
7.287 | 887.58 | 91.00526 | Ethylbenzene | C8H10 | 100-41-4 | 2A | HAc | TPUN | 24h | 70G | 3U | o-Xylene | 95-47-6 | a | 0.0008184291 |  | ND |  | #N/A | NLS
19.222 | 1636.27 | 148.0667 | 1,4-Methanonaphthalene-5,8-diol, 1,2,3,4-tetrahydro- | C11H12O2 | 16144-91-5 | 2B | HAc | TPUN | 24h | 40G | 1U | Naphthalene | 91-20-3 | m | 0.001228974 |  | ND |  | #N/A | NLS
7.287 | 887.58 | 91.00526 | Ethylbenzene | C8H10 | 100-41-4 | 2A | HAc | TPUN | 24h | 40G | 2U | o-Xylene | 95-47-6 | a | 0.0008184291 |  | ND |  | #N/A | NLS
7.287 | 887.58 | 91.00526 | Ethylbenzene | C8H10 | 100-41-4 | 2A | HAc | TPUN | 24h | 40G | 3U | o-Xylene | 95-47-6 | a | 0.0008184291 |  | ND |  | #N/A | NLS
18.816 | 1600.88 | 71.03333 | 1,6,11-Trioxacyclopentadecane | C12H24O3 | 295-63-6 | 3 | HAc | TPUN | 24h | 40G | 1U | Tridecanol | 112-70-9 | h | 0.4552272 | 12.00464 | ± | 2.257994 | #N/A | NLS
7.297 | 888.27 | 91.01053 | Ethylbenzene | C8H10 | 100-41-4 | 2A | AG | TPUN | 24h | 70G | 1U | o-Xylene | 95-47-6 | a | 0.0009257173 | 0.190334 | ± | 0.05019417 | #N/A | NLS
7.297 | 888.27 | 91.01053 | Ethylbenzene | C8H10 | 100-41-4 | 2A | AG | TPUN | 24h | 40G | 2U | o-Xylene | 95-47-6 | a | 0.0009257173 | 0.1662218 | ± | 0.03690174 | #N/A | NLS
7.297 | 888.27 | 91.01053 | Ethylbenzene | C8H10 | 100-41-4 | 2A | AG | TPUN | 24h | 40G | 3U | o-Xylene | 95-47-6 | a | 0.0009257173 | 0.1827989 | ± | 0.03660661 | #N/A | NLS
7.297 | 888.27 | 91.01053 | Ethylbenzene | C8H10 | 100-41-4 | 2A | AG | TPUN | 6h | 40G | 2U | o-Xylene | 95-47-6 | a | 0.0009257173 | 0.07649027 | ± | 0.002833046 | #N/A | NLS
7.297 | 888.27 | 91.01053 | Ethylbenzene | C8H10 | 100-41-4 | 2A | AG | TPUN | 6h | 40G | 3U | o-Xylene | 95-47-6 | a | 0.0009257173 | 0.06923863 | ± | 0.01399446 | #N/A | NLS
7.297 | 888.27 | 91.01053 | Ethylbenzene | C8H10 | 100-41-4 | 2A | AG | TPUN | 24h | 70G | 2U | o-Xylene | 95-47-6 | a | 0.0009257173 | 0.2123203 | ± | 0.06501578 | #N/A | NLS
7.297 | 888.27 | 91.01053 | Ethylbenzene | C8H10 | 100-41-4 | 2A | AG | TPUN | 24h | 70G | 3U | o-Xylene | 95-47-6 | a | 0.0009257173 | 0.05337387 | ± | 0.0001139195 | #N/A | NLS
7.297 | 888.27 | 91.01053 | Ethylbenzene | C8H10 | 100-41-4 | 2A | AG | TPUN | 6h | 70G | 1U | o-Xylene | 95-47-6 | a | 0.0009257173 | 0.05282319 | ± | 0.002765177 | #N/A | NLS
7.297 | 888.27 | 91.01053 | Ethylbenzene | C8H10 | 100-41-4 | 2A | AG | TPUN | 6h | 70G | 3U | o-Xylene | 95-47-6 | a | 0.0009257173 | 0.06529307 | ± | 0.005385257 | #N/A | NLS
7.335 | 891.05 | 55 | Cyclohexanone | C6H10O | 108-94-1 | 2A | AM | TPUN | 24h | 70G | 1U | 2-Tridecanone | 593-08-8 | b | 0.000821631 | 20.27878 | ± | 8.722838 | #N/A | NLS
18.822 | 1601.35 | 71.04 | 1,6,11-Trioxacyclopentadecane | C12H24O3 | 295-63-6 | 3 | AG | TPUN | 24h | 40G | 1U | Tridecanol | 112-70-9 | h | 0.0008921493 | 11.34296 | ± | 0.3900615 | #N/A | NLS
7.335 | 891.05 | 55 | Cyclohexanone | C6H10O | 108-94-1 | 2A | AM | TPUN | 24h | 40G | 3U | 2-Tridecanone | 593-08-8 | b | 0.000821631 |  | ND |  | #N/A | NLS
7.335 | 891.05 | 55 | Cyclohexanone | C6H10O | 108-94-1 | 2A | AM | TPUN | 6h | 40G | 1U | 2-Tridecanone | 593-08-8 | b | 0.000821631 |  | ND |  | #N/A | NLS
7.335 | 891.05 | 55 | Cyclohexanone | C6H10O | 108-94-1 | 2A | AM | TPUN | 24h | 70G | 2U | 2-Tridecanone | 593-08-8 | b | 0.000821631 | 6.631436 | ± | 1.791969 | #N/A | NLS
7.335 | 891.05 | 55 | Cyclohexanone | C6H10O | 108-94-1 | 2A | AM | TPUN | 24h | 70G | 3U | 2-Tridecanone | 593-08-8 | b | 0.000821631 |  | ND |  | #N/A | NLS
7.335 | 891.05 | 55 | Cyclohexanone | C6H10O | 108-94-1 | 2A | AM | TPUN | 6h | 70G | 2U | 2-Tridecanone | 593-08-8 | b | 0.000821631 |  | ND |  | #N/A | NLS
7.335 | 891.05 | 55 | Cyclohexanone | C6H10O | 108-94-1 | 2A | AM | TPUN | 6h | 70G | 1U | 2-Tridecanone | 593-08-8 | b | 0.000821631 |  | < LOQ |  | #N/A | NLS
7.335 | 891.05 | 55 | Cyclohexanone | C6H10O | 108-94-1 | 2A | AM | TPUN | 6h | 70G | 3U | 2-Tridecanone | 593-08-8 | b | 0.000821631 | 3.756966 | ± | 3.567931 | #N/A | NLS
7.335 | 891.05 | 55 | Cyclohexanone | C6H10O | 108-94-1 | 2A | AM | TPUN | 6h | 40G | 2U | 2-Tridecanone | 593-08-8 | b | 0.000821631 | 11.64112 | ± | 6.219304 | #N/A | NLS
7.335 | 891.05 | 55 | Cyclohexanone | C6H10O | 108-94-1 | 2A | AM | TPUN | 6h | 40G | 3U | 2-Tridecanone | 593-08-8 | b | 0.000821631 | 2.983123 | ± | 1.459519 | #N/A | NLS
18.83 | 1602.1 | 71.03077 | 1,6,11-Trioxacyclopentadecane | C12H24O3 | 295-63-6 | 3 | AM | TPUN | 24h | 40G | 1U | Tridecanol | 112-70-9 | h | 0.0008921493 | 11.75181 | ± | 1.482662 | #N/A | NLS
7.344 | 891.74 | 55 | Cyclohexanone | C6H10O | 108-94-1 | 2A | AG | TPUN | 24h | 70G | 1U | 2-Tridecanone | 593-08-8 | b | 0.000821631 | 19.38661 | ± | 3.680425 | #N/A | NLS
7.344 | 891.74 | 55 | Cyclohexanone | C6H10O | 108-94-1 | 2A | AG | TPUN | 24h | 40G | 2U | 2-Tridecanone | 593-08-8 | b | 0.000821631 | 5.174063 | ± | 0.1428436 | #N/A | NLS
7.344 | 891.74 | 55 | Cyclohexanone | C6H10O | 108-94-1 | 2A | AG | TPUN | 24h | 40G | 3U | 2-Tridecanone | 593-08-8 | b | 0.000821631 | 3.826398 | ± | 1.29418 | #N/A | NLS
7.344 | 891.74 | 55 | Cyclohexanone | C6H10O | 108-94-1 | 2A | AG | TPUN | 6h | 40G | 1U | 2-Tridecanone | 593-08-8 | b | 0.000821631 |  | ND |  | #N/A | NLS
7.344 | 891.74 | 55 | Cyclohexanone | C6H10O | 108-94-1 | 2A | AG | TPUN | 6h | 40G | 2U | 2-Tridecanone | 593-08-8 | b | 0.000821631 | 7.72624 | ± | 3.817359 | #N/A | NLS
7.344 | 891.74 | 55 | Cyclohexanone | C6H10O | 108-94-1 | 2A | AG | TPUN | 6h | 40G | 3U | 2-Tridecanone | 593-08-8 | b | 0.000821631 | 2.11717 | ± | 0.9665809 | #N/A | NLS
7.344 | 891.74 | 55 | Cyclohexanone | C6H10O | 108-94-1 | 2A | AG | TPUN | 24h | 70G | 2U | 2-Tridecanone | 593-08-8 | b | 0.000821631 | 7.775909 | ± | 4.326863 | #N/A | NLS
7.344 | 891.74 | 55 | Cyclohexanone | C6H10O | 108-94-1 | 2A | AG | TPUN | 24h | 70G | 3U | 2-Tridecanone | 593-08-8 | b | 0.000821631 |  | ND |  | #N/A | NLS
7.344 | 891.74 | 55 | Cyclohexanone | C6H10O | 108-94-1 | 2A | AG | TPUN | 6h | 70G | 2U | 2-Tridecanone | 593-08-8 | b | 0.000821631 |  | ND |  | #N/A | NLS
7.344 | 891.74 | 55 | Cyclohexanone | C6H10O | 108-94-1 | 2A | AG | TPUN | 6h | 70G | 1U | 2-Tridecanone | 593-08-8 | b | 0.000821631 |  | ND |  | #N/A | NLS
7.344 | 891.74 | 55 | Cyclohexanone | C6H10O | 108-94-1 | 2A | AG | TPUN | 6h | 70G | 3U | 2-Tridecanone | 593-08-8 | b | 0.000821631 | 1.673453 | ± | 0.6220669 | #N/A | NLS
7.362 | 892.87 | 55 | Cyclohexanone | C6H10O | 108-94-1 | 2A | Et | TPUN | 6h | 70G | 2U | 2-Tridecanone | 593-08-8 | b | 0.0008552679 |  | ND |  | #N/A | NLS
7.362 | 892.87 | 55 | Cyclohexanone | C6H10O | 108-94-1 | 2A | Et | TPUN | 24h | 40G | 3U | 2-Tridecanone | 593-08-8 | b | 0.0008552679 |  | ND |  | #N/A | NLS
7.372 | 893.78 | 55 | Cyclohexanone | C6H10O | 108-94-1 | 2A | HAc | TPUN | 24h | 70G | 1U | Acetophenone | 98-86-2 | c | 0.0008120611 | 22.73182 | ± | 4.585526 | #N/A | NLS
7.372 | 893.78 | 55 | Cyclohexanone | C6H10O | 108-94-1 | 2A | HAc | TPUN | 24h | 70G | 2U | Acetophenone | 98-86-2 | c | 0.0008120611 | 7.60453 | ± | 1.290444 | #N/A | NLS
7.372 | 893.78 | 55 | Cyclohexanone | C6H10O | 108-94-1 | 2A | HAc | TPUN | 24h | 70G | 3U | Acetophenone | 98-86-2 | c | 0.0008120611 |  | ND |  | #N/A | NLS
7.372 | 893.78 | 55 | Cyclohexanone | C6H10O | 108-94-1 | 2A | HAc | TPUN | 6h | 70G | 2U | Acetophenone | 98-86-2 | c | 0.0008120611 |  | ND |  | #N/A | NLS
7.372 | 893.78 | 55 | Cyclohexanone | C6H10O | 108-94-1 | 2A | HAc | TPUN | 6h | 70G | 1U | Acetophenone | 98-86-2 | c | 0.0008120611 | 0.2296076 | ± | 0.06855163 | #N/A | NLS
7.372 | 893.78 | 55 | Cyclohexanone | C6H10O | 108-94-1 | 2A | HAc | TPUN | 6h | 70G | 3U | Acetophenone | 98-86-2 | c | 0.0008120611 | 4.706479 | ± | 2.339813 | #N/A | NLS
18.308 | 1558.82 | 55.01429 | 1,6-Dioxacyclododecane-7,12-dione | C10H16O4 | 777-95-7 | 3 | AG | TPUN | 24h | 40G | 1U | Methyl salicylate | #N/A | l | 0.0008778441 | 0.5712835 | ± | 0.01318996 | #N/A | NLS
7.372 | 893.78 | 55 | Cyclohexanone | C6H10O | 108-94-1 | 2A | HAc | TPUN | 24h | 40G | 2U | Acetophenone | 98-86-2 | c | 0.0008120611 | 6.833137 | ± | 1.156019 | #N/A | NLS
7.372 | 893.78 | 55 | Cyclohexanone | C6H10O | 108-94-1 | 2A | HAc | TPUN | 24h | 40G | 3U | Acetophenone | 98-86-2 | c | 0.0008120611 | 2.827992 | ± | 0.5353187 | #N/A | NLS
7.372 | 893.78 | 55 | Cyclohexanone | C6H10O | 108-94-1 | 2A | HAc | TPUN | 6h | 40G | 1U | Acetophenone | 98-86-2 | c | 0.0008120611 |  | ND |  | #N/A | NLS
7.372 | 893.78 | 55 | Cyclohexanone | C6H10O | 108-94-1 | 2A | HAc | TPUN | 6h | 40G | 2U | Acetophenone | 98-86-2 | c | 0.0008120611 | 1.327976 | ± | 0.2478162 | #N/A | NLS
7.372 | 893.78 | 55 | Cyclohexanone | C6H10O | 108-94-1 | 2A | HAc | TPUN | 6h | 40G | 3U | Acetophenone | 98-86-2 | c | 0.0008120611 | 0.3749043 | ± | 0.05112284 | #N/A | NLS
18.31 | 1559 | 55 | 1,6-Dioxacyclododecane-7,12-dione | C10H16O4 | 777-95-7 | 3 | AM | TPUN | 24h | 40G | 1U | Methyl salicylate | #N/A | l | 0.0008778441 | 0.5370755 | ± | 0.1499792 | #N/A | NLS
7.455 | 899.18 | 55 | Nonane | C9H20 | 111-84-2 | 2A | AG | TPUN | 24h | 70G | 1U | 2-Tridecanone | 593-08-8 | b | 0.000821631 | 15.84579 | ± | 6.492899 | #N/A | NLS
7.455 | 899.18 | 55 | Nonane | C9H20 | 111-84-2 | 2A | AG | TPUN | 24h | 40G | 2U | 2-Tridecanone | 593-08-8 | b | 0.000821631 | 6.490485 | ± | 0.2558988 | #N/A | NLS
7.455 | 899.18 | 55 | Nonane | C9H20 | 111-84-2 | 2A | AG | TPUN | 24h | 40G | 3U | 2-Tridecanone | 593-08-8 | b | 0.000821631 |  | ND |  | #N/A | NLS
7.455 | 899.18 | 55 | Nonane | C9H20 | 111-84-2 | 2A | AG | TPUN | 6h | 40G | 1U | 2-Tridecanone | 593-08-8 | b | 0.000821631 |  | ND |  | #N/A | NLS
7.455 | 899.18 | 55 | Nonane | C9H20 | 111-84-2 | 2A | AG | TPUN | 6h | 40G | 2U | 2-Tridecanone | 593-08-8 | b | 0.000821631 |  | ND |  | #N/A | NLS
7.455 | 899.18 | 55 | Nonane | C9H20 | 111-84-2 | 2A | AG | TPUN | 24h | 70G | 2U | 2-Tridecanone | 593-08-8 | b | 0.000821631 | 0.3237813 | ± | 0.1416955 | #N/A | NLS
7.455 | 899.18 | 55 | Nonane | C9H20 | 111-84-2 | 2A | AG | TPUN | 24h | 70G | 3U | 2-Tridecanone | 593-08-8 | b | 0.000821631 |  | ND |  | #N/A | NLS
7.455 | 899.18 | 55 | Nonane | C9H20 | 111-84-2 | 2A | AG | TPUN | 6h | 70G | 2U | 2-Tridecanone | 593-08-8 | b | 0.000821631 |  | ND |  | #N/A | NLS
7.455 | 899.18 | 55 | Nonane | C9H20 | 111-84-2 | 2A | AG | TPUN | 6h | 70G | 1U | 2-Tridecanone | 593-08-8 | b | 0.000821631 |  | ND |  | #N/A | NLS
7.455 | 899.18 | 55 | Nonane | C9H20 | 111-84-2 | 2A | AG | TPUN | 6h | 70G | 3U | 2-Tridecanone | 593-08-8 | b | 0.000821631 | 2.51312 | ± | 1.47211 | #N/A | NLS
19.644 | 1672.96 | 148.0917 | 1,6-Pentalenedione, hexahydro-6a-(2-propynyl)-, cis- | C11H12O2 | 92485-87-5 | 3 | HAc | TPUN | 24h | 40G | 1U | Naphthalene | 91-20-3 | m | 0.001228974 | 0.07463408 | ± | 0.01404291 | #N/A | NLS
9.335 | 979.29 | 105 | Benzaldehyde | C7H6O | 100-52-7 | 2A | AG | TPUN | 24h | 70G | 1U | Benzaldehyde | 100-52-7 | d | 0.001093665 | 0.4020069 | ± | 0.0117095 | - | LS
9.335 | 979.29 | 105 | Benzaldehyde | C7H6O | 100-52-7 | 2A | AG | TPUN | 24h | 40G | 2U | Benzaldehyde | 100-52-7 | d | 0.001093665 |  | ND |  | - | LS
9.335 | 979.29 | 105 | Benzaldehyde | C7H6O | 100-52-7 | 2A | AG | TPUN | 24h | 40G | 3U | Benzaldehyde | 100-52-7 | d | 0.001093665 |  | ND |  | - | LS
9.335 | 979.29 | 105 | Benzaldehyde | C7H6O | 100-52-7 | 2A | AG | TPUN | 6h | 40G | 1U | Benzaldehyde | 100-52-7 | d | 0.001093665 |  | ND |  | - | LS
9.335 | 979.29 | 105 | Benzaldehyde | C7H6O | 100-52-7 | 2A | AG | TPUN | 6h | 40G | 2U | Benzaldehyde | 100-52-7 | d | 0.001093665 |  | ND |  | - | LS
9.335 | 979.29 | 105 | Benzaldehyde | C7H6O | 100-52-7 | 2A | AG | TPUN | 24h | 70G | 2U | Benzaldehyde | 100-52-7 | d | 0.001093665 |  | ND |  | - | LS
9.335 | 979.29 | 105 | Benzaldehyde | C7H6O | 100-52-7 | 2A | AG | TPUN | 24h | 70G | 3U | Benzaldehyde | 100-52-7 | d | 0.001093665 |  | ND |  | - | LS
9.335 | 979.29 | 105 | Benzaldehyde | C7H6O | 100-52-7 | 2A | AG | TPUN | 6h | 70G | 2U | Benzaldehyde | 100-52-7 | d | 0.001093665 |  | ND |  | - | LS
9.335 | 979.29 | 105 | Benzaldehyde | C7H6O | 100-52-7 | 2A | AG | TPUN | 6h | 70G | 1U | Benzaldehyde | 100-52-7 | d | 0.001093665 |  | ND |  | - | LS
9.335 | 979.29 | 105 | Benzaldehyde | C7H6O | 100-52-7 | 2A | AG | TPUN | 6h | 70G | 3U | Benzaldehyde | 100-52-7 | d | 0.001093665 |  | ND |  | - | LS
10.434 | 1031.35 | 57.08333 | 1-Heptanol, 2,4-dimethyl-, | C9H20O | 98982-97-9 | 2A | AG | TPUN | 24h | 40G | 1U | Tridecanol | 112-70-9 | h | 0.0008921493 | 0.7884444 | ± | 0.1074466 | #N/A | NLS
9.697 | 994.6 | 105.03 | Benzene, 1-ethyl-3-methyl- | C9H12 | 620-14-4 | 2A | AG | TPUN | 24h | 40G | 2U | Styrene | 100-42-5 | e | 0.0008029407 | 0.115528 | ± | 0.01130209 | #N/A | NLS
9.697 | 994.6 | 105.03 | Benzene, 1-ethyl-3-methyl- | C9H12 | 620-14-4 | 2A | AG | TPUN | 24h | 40G | 3U | Styrene | 100-42-5 | e | 0.0008029407 | 0.1231544 | ± | 0.008338473 | #N/A | NLS
9.697 | 994.6 | 105.03 | Benzene, 1-ethyl-3-methyl- | C9H12 | 620-14-4 | 2A | AG | TPUN | 24h | 70G | 1U | Styrene | 100-42-5 | e | 0.0008029407 | 0.1161227 | ± | 0.005308408 | #N/A | NLS
9.697 | 994.6 | 105.03 | Benzene, 1-ethyl-3-methyl- | C9H12 | 620-14-4 | 2A | AG | TPUN | 6h | 40G | 1U | Styrene | 100-42-5 | e | 0.0008029407 | 0.1047669 | ± | 0.0009311238 | #N/A | NLS
9.697 | 994.6 | 105.03 | Benzene, 1-ethyl-3-methyl- | C9H12 | 620-14-4 | 2A | AG | TPUN | 6h | 40G | 2U | Styrene | 100-42-5 | e | 0.0008029407 | 0.1311242 | ± | 0.007473434 | #N/A | NLS
9.697 | 994.6 | 105.03 | Benzene, 1-ethyl-3-methyl- | C9H12 | 620-14-4 | 2A | AG | TPUN | 6h | 40G | 3U | Styrene | 100-42-5 | e | 0.0008029407 | 0.1260235 | ± | 0.00452245 | #N/A | NLS
9.697 | 994.6 | 105.03 | Benzene, 1-ethyl-3-methyl- | C9H12 | 620-14-4 | 2A | AG | TPUN | 24h | 70G | 2U | Styrene | 100-42-5 | e | 0.0008029407 | 0.1250075 | ± | 0.01166734 | #N/A | NLS
9.697 | 994.6 | 105.03 | Benzene, 1-ethyl-3-methyl- | C9H12 | 620-14-4 | 2A | AG | TPUN | 24h | 70G | 3U | Styrene | 100-42-5 | e | 0.0008029407 |  | ND |  | #N/A | NLS
9.697 | 994.6 | 105.03 | Benzene, 1-ethyl-3-methyl- | C9H12 | 620-14-4 | 2A | AG | TPUN | 6h | 70G | 2U | Styrene | 100-42-5 | e | 0.0008029407 |  | ND |  | #N/A | NLS
9.697 | 994.6 | 105.03 | Benzene, 1-ethyl-3-methyl- | C9H12 | 620-14-4 | 2A | AG | TPUN | 6h | 70G | 1U | Styrene | 100-42-5 | e | 0.0008029407 | 0.1030431 | ± | 0.0005015208 | #N/A | NLS
9.697 | 994.6 | 105.03 | Benzene, 1-ethyl-3-methyl- | C9H12 | 620-14-4 | 2A | AG | TPUN | 6h | 70G | 3U | Styrene | 100-42-5 | e | 0.0008029407 | 0.1133884 | ± | 0.003654232 | #N/A | NLS
9.708 | 995.06 | 105.0348 | Benzene, 1-ethyl-3-methyl- | C9H12 | 620-14-4 | 2A | HAc | TPUN | 24h | 70G | 1U | Styrene | 100-42-5 | e | 0.0007884236 |  | ND |  | #N/A | NLS
9.708 | 995.06 | 105.0348 | Benzene, 1-ethyl-3-methyl- | C9H12 | 620-14-4 | 2A | HAc | TPUN | 24h | 70G | 2U | Styrene | 100-42-5 | e | 0.0007884236 |  | ND |  | #N/A | NLS
9.708 | 995.06 | 105.0348 | Benzene, 1-ethyl-3-methyl- | C9H12 | 620-14-4 | 2A | HAc | TPUN | 24h | 70G | 3U | Styrene | 100-42-5 | e | 0.0007884236 |  | ND |  | #N/A | NLS
9.708 | 995.06 | 105.0348 | Benzene, 1-ethyl-3-methyl- | C9H12 | 620-14-4 | 2A | HAc | TPUN | 6h | 70G | 2U | Styrene | 100-42-5 | e | 0.0007884236 |  | ND |  | #N/A | NLS
9.708 | 995.06 | 105.0348 | Benzene, 1-ethyl-3-methyl- | C9H12 | 620-14-4 | 2A | HAc | TPUN | 6h | 70G | 1U | Styrene | 100-42-5 | e | 0.0007884236 |  | ND |  | #N/A | NLS
9.708 | 995.06 | 105.0348 | Benzene, 1-ethyl-3-methyl- | C9H12 | 620-14-4 | 2A | HAc | TPUN | 6h | 70G | 3U | Styrene | 100-42-5 | e | 0.0007884236 |  | ND |  | #N/A | NLS
14.283 | 1256.57 | 131.05 | 1H-Indene, 2,3-dihydro-4,7-dimethyl- | C11H14 | 6682-71-9 | 2B | HAc | TPUN | 24h | 40G | 1U | Naphthalene | 91-20-3 | m | 0.001228974 | 0.1186126 | ± | 0.03621604 | #N/A | NLS
9.708 | 995.06 | 105.0348 | Benzene, 1-ethyl-3-methyl- | C9H12 | 620-14-4 | 2A | HAc | TPUN | 24h | 40G | 2U | Styrene | 100-42-5 | e | 0.0007884236 |  | ND |  | #N/A | NLS
9.708 | 995.06 | 105.0348 | Benzene, 1-ethyl-3-methyl- | C9H12 | 620-14-4 | 2A | HAc | TPUN | 24h | 40G | 3U | Styrene | 100-42-5 | e | 0.0007884236 |  | ND |  | #N/A | NLS
9.708 | 995.06 | 105.0348 | Benzene, 1-ethyl-3-methyl- | C9H12 | 620-14-4 | 2A | HAc | TPUN | 6h | 40G | 1U | Styrene | 100-42-5 | e | 0.0007884236 |  | ND |  | #N/A | NLS
9.708 | 995.06 | 105.0348 | Benzene, 1-ethyl-3-methyl- | C9H12 | 620-14-4 | 2A | HAc | TPUN | 6h | 40G | 2U | Styrene | 100-42-5 | e | 0.0007884236 |  | ND |  | #N/A | NLS
9.708 | 995.06 | 105.0348 | Benzene, 1-ethyl-3-methyl- | C9H12 | 620-14-4 | 2A | HAc | TPUN | 6h | 40G | 3U | Styrene | 100-42-5 | e | 0.0007884236 |  | ND |  | #N/A | NLS
9.71 | 995.16 | 105.0375 | Benzene, 1-ethyl-3-methyl- | C9H12 | 620-14-4 | 2A | AM | TPUN | 24h | 70G | 1U | Styrene | 100-42-5 | e | 0.0008029407 | 0.1314993 | ± | 0.01189337 | #N/A | NLS
14.496 | 1270.77 | 131.0684 | 1H-Indene, 2,3-dihydro-4,7-dimethyl- | C11H14 | 6682-71-9 | 2A | AM | TPUN | 24h | 40G | 1U | Naphthalene | 91-20-3 | m | 0.001178586 |  | ND |  | #N/A | NLS
9.71 | 995.16 | 105.0375 | Benzene, 1-ethyl-3-methyl- | C9H12 | 620-14-4 | 2A | AM | TPUN | 24h | 70G | 2U | Styrene | 100-42-5 | e | 0.0008029407 | 0.1293823 | ± | 0.00614002 | #N/A | NLS
9.71 | 995.16 | 105.0375 | Benzene, 1-ethyl-3-methyl- | C9H12 | 620-14-4 | 2A | AM | TPUN | 24h | 70G | 3U | Styrene | 100-42-5 | e | 0.0008029407 |  | ND |  | #N/A | NLS
9.71 | 995.16 | 105.0375 | Benzene, 1-ethyl-3-methyl- | C9H12 | 620-14-4 | 2A | AM | TPUN | 6h | 70G | 2U | Styrene | 100-42-5 | e | 0.0008029407 | 0.1042799 | ± | 0.001324292 | #N/A | NLS
9.71 | 995.16 | 105.0375 | Benzene, 1-ethyl-3-methyl- | C9H12 | 620-14-4 | 2A | AM | TPUN | 6h | 70G | 1U | Styrene | 100-42-5 | e | 0.0008029407 | 0.1020231 | ± | 0.006501503 | #N/A | NLS
9.71 | 995.16 | 105.0375 | Benzene, 1-ethyl-3-methyl- | C9H12 | 620-14-4 | 2A | AM | TPUN | 6h | 70G | 3U | Styrene | 100-42-5 | e | 0.0008029407 | 0.1182058 | ± | 0.01320998 | #N/A | NLS
9.71 | 995.16 | 105.0375 | Benzene, 1-ethyl-3-methyl- | C9H12 | 620-14-4 | 2A | AM | TPUN | 24h | 40G | 2U | Styrene | 100-42-5 | e | 0.0008029407 | 0.1369687 | ± | 0.02490049 | #N/A | NLS
9.71 | 995.16 | 105.0375 | Benzene, 1-ethyl-3-methyl- | C9H12 | 620-14-4 | 2A | AM | TPUN | 24h | 40G | 3U | Styrene | 100-42-5 | e | 0.0008029407 |  | ND |  | #N/A | NLS
9.71 | 995.16 | 105.0375 | Benzene, 1-ethyl-3-methyl- | C9H12 | 620-14-4 | 2A | AM | TPUN | 6h | 40G | 1U | Styrene | 100-42-5 | e | 0.0008029407 | 0.1049925 | ± | 0.00224296 | #N/A | NLS
9.71 | 995.16 | 105.0375 | Benzene, 1-ethyl-3-methyl- | C9H12 | 620-14-4 | 2A | AM | TPUN | 6h | 40G | 2U | Styrene | 100-42-5 | e | 0.0008029407 | 0.1327015 | ± | 0.00670123 | #N/A | NLS
9.71 | 995.16 | 105.0375 | Benzene, 1-ethyl-3-methyl- | C9H12 | 620-14-4 | 2A | AM | TPUN | 6h | 40G | 3U | Styrene | 100-42-5 | e | 0.0008029407 | 0.1123446 | ± | 0.007945475 | #N/A | NLS
9.722 | 996.18 | 93 | Cyclohexane, 1-methylene-4-(1-methylethenyl)- | C10H16 | 499-97-8 | 3 | Et | TPUN | 6h | 70G | 3U | D-Limonene | 5989-27-5 | f | 0.009258994 |  | ND |  | #N/A | NLS
14.506 | 1271.43 | 131.065 | 1H-Indene, 2,3-dihydro-4,7-dimethyl- | C11H14 | 6682-71-9 | 2A | AG | TPUN | 24h | 40G | 1U | Naphthalene | 91-20-3 | m | 0.001178586 |  | ND |  | #N/A | NLS
9.722 | 996.18 | 93 | Cyclohexane, 1-methylene-4-(1-methylethenyl)- | C10H16 | 499-97-8 | 3 | Et | TPUN | 24h | 40G | 2U | D-Limonene | 5989-27-5 | f | 0.009258994 |  | ND |  | #N/A | NLS
9.722 | 996.18 | 93 | Cyclohexane, 1-methylene-4-(1-methylethenyl)- | C10H16 | 499-97-8 | 3 | Et | TPUN | 24h | 40G | 3U | D-Limonene | 5989-27-5 | f | 0.009258994 |  | ND |  | #N/A | NLS
9.722 | 996.18 | 93 | Cyclohexane, 1-methylene-4-(1-methylethenyl)- | C10H16 | 499-97-8 | 3 | Et | TPUN | 6h | 40G | 2U | D-Limonene | 5989-27-5 | f | 0.009258994 |  | ND |  | #N/A | NLS
9.772 | 998.47 | 94.00909 | Phenol | C6H6O | 108-95-2 | 2A | HAc | TPUN | 24h | 70G | 1U | 2,4-di-tert-butyl phenol | 96-76-4 | g | 0.0008749075 |  | ND |  | 3000 | LS
14.508 | 1271.52 | 131.0471 | 1H-Indene, 2,3-dihydro-4,7-dimethyl- | C11H14 | 6682-71-9 | 2B | HAc | TPUN | 24h | 40G | 1U | Naphthalene | 91-20-3 | m | 0.001228974 | 0.1129251 | ± | 0.02865324 | #N/A | NLS
9.772 | 998.47 | 94.00909 | Phenol | C6H6O | 108-95-2 | 2A | HAc | TPUN | 24h | 40G | 2U | 2,4-di-tert-butyl phenol | 96-76-4 | g | 0.0008749075 |  | ND |  | 3000 | LS
9.772 | 998.47 | 94.00909 | Phenol | C6H6O | 108-95-2 | 2A | HAc | TPUN | 24h | 40G | 3U | 2,4-di-tert-butyl phenol | 96-76-4 | g | 0.0008749075 |  | ND |  | 3000 | LS
9.772 | 998.47 | 94.00909 | Phenol | C6H6O | 108-95-2 | 2A | HAc | TPUN | 6h | 40G | 1U | 2,4-di-tert-butyl phenol | 96-76-4 | g | 0.0008749075 |  | ND |  | 3000 | LS
9.772 | 998.47 | 94.00909 | Phenol | C6H6O | 108-95-2 | 2A | HAc | TPUN | 24h | 70G | 2U | 2,4-di-tert-butyl phenol | 96-76-4 | g | 0.0008749075 |  | ND |  | 3000 | LS
9.772 | 998.47 | 94.00909 | Phenol | C6H6O | 108-95-2 | 2A | HAc | TPUN | 24h | 70G | 3U | 2,4-di-tert-butyl phenol | 96-76-4 | g | 0.0008749075 |  | ND |  | 3000 | LS
9.772 | 998.47 | 94.00909 | Phenol | C6H6O | 108-95-2 | 2A | HAc | TPUN | 6h | 70G | 2U | 2,4-di-tert-butyl phenol | 96-76-4 | g | 0.0008749075 |  | ND |  | 3000 | LS
9.772 | 998.47 | 94.00909 | Phenol | C6H6O | 108-95-2 | 2A | HAc | TPUN | 6h | 70G | 1U | 2,4-di-tert-butyl phenol | 96-76-4 | g | 0.0008749075 |  | ND |  | 3000 | LS
9.772 | 998.47 | 94.00909 | Phenol | C6H6O | 108-95-2 | 2A | HAc | TPUN | 6h | 70G | 3U | 2,4-di-tert-butyl phenol | 96-76-4 | g | 0.0008749075 |  | ND |  | 3000 | LS
9.772 | 998.47 | 94.00909 | Phenol | C6H6O | 108-95-2 | 2A | HAc | TPUN | 6h | 40G | 2U | 2,4-di-tert-butyl phenol | 96-76-4 | g | 0.0008749075 |  | ND |  | 3000 | LS
9.772 | 998.47 | 94.00909 | Phenol | C6H6O | 108-95-2 | 2A | HAc | TPUN | 6h | 40G | 3U | 2,4-di-tert-butyl phenol | 96-76-4 | g | 0.0008749075 |  | ND |  | 3000 | LS
10.381 | 1028.59 | 119.0545 | 1,3,8-p-Menthatriene | C10H14 | 18368-95-1 | 2A | HAc | TPUN | 24h | 70G | 2U | D-Limonene | 5989-27-5 | f | 0.001644738 |  | ND |  | #N/A | NLS
10.381 | 1028.59 | 119.0545 | 1,3,8-p-Menthatriene | C10H14 | 18368-95-1 | 2A | HAc | TPUN | 24h | 70G | 3U | D-Limonene | 5989-27-5 | f | 0.001644738 |  | ND |  | #N/A | NLS
10.381 | 1028.59 | 119.0545 | 1,3,8-p-Menthatriene | C10H14 | 18368-95-1 | 2A | HAc | TPUN | 6h | 70G | 2U | D-Limonene | 5989-27-5 | f | 0.001644738 | 0.13609 | ± | 0.001463889 | #N/A | NLS
10.381 | 1028.59 | 119.0545 | 1,3,8-p-Menthatriene | C10H14 | 18368-95-1 | 2A | HAc | TPUN | 6h | 70G | 1U | D-Limonene | 5989-27-5 | f | 0.001644738 |  | ND |  | #N/A | NLS
10.381 | 1028.59 | 119.0545 | 1,3,8-p-Menthatriene | C10H14 | 18368-95-1 | 2A | HAc | TPUN | 24h | 70G | 1U | D-Limonene | 5989-27-5 | f | 0.001644738 |  | ND |  | #N/A | NLS
14.787 | 1290.14 | 131.0722 | 1H-Indene, 2,3-dihydro-4,7-dimethyl- | C11H14 | 6682-71-9 | 2B | HAc | TPUN | 24h | 40G | 1U | Naphthalene | 91-20-3 | m | 0.001228974 | 0.1561859 | ± | 0.03651794 | #N/A | NLS
10.381 | 1028.59 | 119.0545 | 1,3,8-p-Menthatriene | C10H14 | 18368-95-1 | 2A | HAc | TPUN | 24h | 40G | 2U | D-Limonene | 5989-27-5 | f | 0.001644738 |  | ND |  | #N/A | NLS
10.381 | 1028.59 | 119.0545 | 1,3,8-p-Menthatriene | C10H14 | 18368-95-1 | 2A | HAc | TPUN | 24h | 40G | 3U | D-Limonene | 5989-27-5 | f | 0.001644738 |  | ND |  | #N/A | NLS
10.381 | 1028.59 | 119.0545 | 1,3,8-p-Menthatriene | C10H14 | 18368-95-1 | 2A | HAc | TPUN | 6h | 40G | 1U | D-Limonene | 5989-27-5 | f | 0.001644738 | 0.1371116 | ± | 0.003125952 | #N/A | NLS
10.381 | 1028.59 | 119.0545 | 1,3,8-p-Menthatriene | C10H14 | 18368-95-1 | 2A | HAc | TPUN | 6h | 40G | 2U | D-Limonene | 5989-27-5 | f | 0.001644738 |  | ND |  | #N/A | NLS
10.426 | 1030.94 | 68.02 | D-Limonene | C10H16 | 5989-27-5 | 2A | HAc | TPUN | 24h | 70G | 1U | D-Limonene | 5989-27-5 | f | 0.001644738 | 0.35114 | ± | 0.1718547 | #N/A | NLS
10.426 | 1030.94 | 68.02 | D-Limonene | C10H16 | 5989-27-5 | 2A | HAc | TPUN | 24h | 70G | 2U | D-Limonene | 5989-27-5 | f | 0.001644738 | 0.4069518 | ± | 0.05835319 | #N/A | NLS
10.439 | 1031.61 | 57.08947 | 1-Pentanol, 4-methyl-2-propyl- | C9H20O | 54004-41-0 | 2A | AM | TPUN | 24h | 40G | 1U | Tridecanol | 112-70-9 | h | 0.0008921493 | 0.9051667 | ± | 0.08246647 | #N/A | NLS
10.426 | 1030.94 | 68.02 | D-Limonene | C10H16 | 5989-27-5 | 2A | HAc | TPUN | 24h | 40G | 2U | D-Limonene | 5989-27-5 | f | 0.001644738 | 0.3532636 | ± | 0.02235021 | #N/A | NLS
10.426 | 1030.94 | 68.02 | D-Limonene | C10H16 | 5989-27-5 | 2A | HAc | TPUN | 24h | 40G | 3U | D-Limonene | 5989-27-5 | f | 0.001644738 | 0.3768814 | ± | 0.0452991 | #N/A | NLS
16.2 | 1391.95 | 55.09655 | 1-Tetradecene | C14H28 | 1120-36-1 | 2B | HAc | TPUN | 24h | 40G | 1U | 2-Tridecanone | 593-08-8 | b | 0.000821631 |  | ND |  | 50 | LS
10.434 | 1031.35 | 57.08333 | 1-Heptanol, 2,4-dimethyl-, | C9H20O | 98982-97-9 | 2A | AG | TPUN | 24h | 40G | 2U | Tridecanol | 112-70-9 | h | 0.0008921493 | 1.064946 | ± | 0.3860394 | #N/A | NLS
10.434 | 1031.35 | 57.08333 | 1-Heptanol, 2,4-dimethyl-, | C9H20O | 98982-97-9 | 2A | AG | TPUN | 24h | 40G | 3U | Tridecanol | 112-70-9 | h | 0.0008921493 | 0.6738685 | ± | 0.2682229 | #N/A | NLS
10.434 | 1031.35 | 57.08333 | 1-Heptanol, 2,4-dimethyl-, | C9H20O | 98982-97-9 | 2A | AG | TPUN | 24h | 70G | 2U | Tridecanol | 112-70-9 | h | 0.0008921493 | 1.272625 | ± | 0.7470234 | #N/A | NLS
10.434 | 1031.35 | 57.08333 | 1-Heptanol, 2,4-dimethyl-, | C9H20O | 98982-97-9 | 2A | AG | TPUN | 24h | 70G | 3U | Tridecanol | 112-70-9 | h | 0.0008921493 |  | ND |  | #N/A | NLS
10.434 | 1031.35 | 57.08333 | 1-Heptanol, 2,4-dimethyl-, | C9H20O | 98982-97-9 | 2A | AG | TPUN | 6h | 70G | 2U | Tridecanol | 112-70-9 | h | 0.0008921493 | 0.03168462 | ± | 0.003154715 | #N/A | NLS
10.434 | 1031.35 | 57.08333 | 1-Heptanol, 2,4-dimethyl-, | C9H20O | 98982-97-9 | 2A | AG | TPUN | 6h | 70G | 1U | Tridecanol | 112-70-9 | h | 0.0008921493 | 0.03024179 | ± | 0.004596644 | #N/A | NLS
10.434 | 1031.35 | 57.08333 | 1-Heptanol, 2,4-dimethyl-, | C9H20O | 98982-97-9 | 2A | AG | TPUN | 6h | 70G | 3U | Tridecanol | 112-70-9 | h | 0.0008921493 | 0.3947917 | ± | 0.08343898 | #N/A | NLS
10.434 | 1031.35 | 57.08333 | 1-Heptanol, 2,4-dimethyl-, | C9H20O | 98982-97-9 | 2A | AG | TPUN | 6h | 40G | 1U | Tridecanol | 112-70-9 | h | 0.0008921493 | 0.03773677 | ± | 0.003008888 | #N/A | NLS
10.434 | 1031.35 | 57.08333 | 1-Heptanol, 2,4-dimethyl-, | C9H20O | 98982-97-9 | 2A | AG | TPUN | 24h | 70G | 1U | Tridecanol | 112-70-9 | h | 0.0008921493 | 1.285894 | ± | 0.6397792 | #N/A | NLS
10.434 | 1031.35 | 57.08333 | 1-Heptanol, 2,4-dimethyl-, | C9H20O | 98982-97-9 | 2A | AG | TPUN | 6h | 40G | 2U | Tridecanol | 112-70-9 | h | 0.0008921493 | 0.5452236 | ± | 0.2602408 | #N/A | NLS
10.434 | 1031.35 | 57.08333 | 1-Heptanol, 2,4-dimethyl-, | C9H20O | 98982-97-9 | 2A | AG | TPUN | 6h | 40G | 3U | Tridecanol | 112-70-9 | h | 0.0008921493 | 0.351087 | ± | 0.05222181 | #N/A | NLS
10.439 | 1031.61 | 57.08947 | 1-Pentanol, 4-methyl-2-propyl- | C9H20O | 54004-41-0 | 2A | AM | TPUN | 24h | 70G | 1U | Tridecanol | 112-70-9 | h | 0.0008921493 | 1.361437 | ± | 0.7050763 | #N/A | NLS
10.439 | 1031.61 | 57.08947 | 1-Pentanol, 4-methyl-2-propyl- | C9H20O | 54004-41-0 | 2A | AM | TPUN | 24h | 70G | 2U | Tridecanol | 112-70-9 | h | 0.0008921493 | 1.524504 | ± | 0.2319773 | #N/A | NLS
10.439 | 1031.61 | 57.08947 | 1-Pentanol, 4-methyl-2-propyl- | C9H20O | 54004-41-0 | 2A | AM | TPUN | 24h | 70G | 3U | Tridecanol | 112-70-9 | h | 0.0008921493 | 0.03692972 | ± | 0.006897962 | #N/A | NLS
10.439 | 1031.61 | 57.08947 | 1-Pentanol, 4-methyl-2-propyl- | C9H20O | 54004-41-0 | 2A | AM | TPUN | 6h | 70G | 2U | Tridecanol | 112-70-9 | h | 0.0008921493 | 0.03317007 | ± | 0.0008131717 | #N/A | NLS
10.439 | 1031.61 | 57.08947 | 1-Pentanol, 4-methyl-2-propyl- | C9H20O | 54004-41-0 | 2A | AM | TPUN | 6h | 70G | 1U | Tridecanol | 112-70-9 | h | 0.0008921493 | 0.068311 | ± | 0.03942177 | #N/A | NLS
10.439 | 1031.61 | 57.08947 | 1-Pentanol, 4-methyl-2-propyl- | C9H20O | 54004-41-0 | 2A | AM | TPUN | 6h | 70G | 3U | Tridecanol | 112-70-9 | h | 0.0008921493 | 0.297804 | ± | 0.2314772 | #N/A | NLS
16.367 | 1404.34 | 70.08947 | 1-Tetradecene | C14H28 | 1120-36-1 | 2B | HAc | TPUN | 24h | 40G | 1U | 2-Tridecanone | 593-08-8 | b | 0.000821631 |  | ND |  | 50 | LS
10.439 | 1031.61 | 57.08947 | 1-Pentanol, 4-methyl-2-propyl- | C9H20O | 54004-41-0 | 2A | AM | TPUN | 24h | 40G | 2U | Tridecanol | 112-70-9 | h | 0.0008921493 | 0.934232 | ± | 0.02876824 | #N/A | NLS
10.439 | 1031.61 | 57.08947 | 1-Pentanol, 4-methyl-2-propyl- | C9H20O | 54004-41-0 | 2A | AM | TPUN | 24h | 40G | 3U | Tridecanol | 112-70-9 | h | 0.0008921493 |  | ND |  | #N/A | NLS
10.439 | 1031.61 | 57.08947 | 1-Pentanol, 4-methyl-2-propyl- | C9H20O | 54004-41-0 | 2A | AM | TPUN | 6h | 40G | 1U | Tridecanol | 112-70-9 | h | 0.0008921493 | 0.03591738 | ± | 0.002728687 | #N/A | NLS
10.439 | 1031.61 | 57.08947 | 1-Pentanol, 4-methyl-2-propyl- | C9H20O | 54004-41-0 | 2A | AM | TPUN | 6h | 40G | 2U | Tridecanol | 112-70-9 | h | 0.0008921493 | 0.5891198 | ± | 0.3467612 | #N/A | NLS
10.439 | 1031.61 | 57.08947 | 1-Pentanol, 4-methyl-2-propyl- | C9H20O | 54004-41-0 | 2A | AM | TPUN | 6h | 40G | 3U | Tridecanol | 112-70-9 | h | 0.0008921493 | 0.2532638 | ± | 0.1024346 | #N/A | NLS
17.448 | 1488.46 | 161.1 | 2-(3-Isopropyl-4-methyl-pent-3-en-1-ynyl)-2-methyl-cyclobutanone | C14H20O | NO | 2A | HAc | TPUN | 24h | 40G | 1U | 2-Tridecanone | 593-08-8 | b | 0.000821631 | 15.15838 | ± | 3.09289 | #N/A | NLS
10.589 | 1039.31 | 145.9737 | Benzene, 1,4-dichloro- | C6H4Cl2 | 106-46-7 | 2A | AG | TPUN | 24h | 40G | 2U | Styrene | 100-42-5 | e | 0.0008029407 | 0.1209196 | ± | 0.01514364 | 12000 | LS
10.589 | 1039.31 | 145.9737 | Benzene, 1,4-dichloro- | C6H4Cl2 | 106-46-7 | 2A | AG | TPUN | 24h | 40G | 3U | Styrene | 100-42-5 | e | 0.0008029407 | 0.1075841 | ± | 0.004325727 | 12000 | LS
10.589 | 1039.31 | 145.9737 | Benzene, 1,4-dichloro- | C6H4Cl2 | 106-46-7 | 2A | AG | TPUN | 24h | 70G | 1U | Styrene | 100-42-5 | e | 0.0008029407 | 0.1083595 | ± | 0.001167087 | 12000 | LS
10.589 | 1039.31 | 145.9737 | Benzene, 1,4-dichloro- | C6H4Cl2 | 106-46-7 | 2A | AG | TPUN | 6h | 40G | 2U | Styrene | 100-42-5 | e | 0.0008029407 | 0.1259433 | ± | 0.03999524 | 12000 | LS
10.589 | 1039.31 | 145.9737 | Benzene, 1,4-dichloro- | C6H4Cl2 | 106-46-7 | 2A | AG | TPUN | 6h | 40G | 3U | Styrene | 100-42-5 | e | 0.0008029407 |  | ND |  | 12000 | LS
10.589 | 1039.31 | 145.9737 | Benzene, 1,4-dichloro- | C6H4Cl2 | 106-46-7 | 2A | AG | TPUN | 24h | 70G | 2U | Styrene | 100-42-5 | e | 0.0008029407 |  | ND |  | 12000 | LS
10.589 | 1039.31 | 145.9737 | Benzene, 1,4-dichloro- | C6H4Cl2 | 106-46-7 | 2A | AG | TPUN | 6h | 70G | 3U | Styrene | 100-42-5 | e | 0.0008029407 |  | ND |  | 12000 | LS
10.593 | 1039.52 | 145.9529 | Benzene, 1,4-dichloro- | C6H4Cl2 | 106-46-7 | 2A | HAc | TPUN | 24h | 70G | 1U | Styrene | 100-42-5 | e | 0.0007884236 |  | ND |  | 12000 | LS
10.593 | 1039.52 | 145.9529 | Benzene, 1,4-dichloro- | C6H4Cl2 | 106-46-7 | 2A | HAc | TPUN | 24h | 70G | 2U | Styrene | 100-42-5 | e | 0.0007884236 |  | ND |  | 12000 | LS
10.593 | 1039.52 | 145.9529 | Benzene, 1,4-dichloro- | C6H4Cl2 | 106-46-7 | 2A | HAc | TPUN | 6h | 70G | 3U | Styrene | 100-42-5 | e | 0.0007884236 |  | ND |  | 12000 | LS
19.316 | 1644.46 | 233.15 | 2,6-Bis(1,1-dimethylethyl)-4-(1-oxopropyl)phenol | C17H26O2 | 14035-34-8 | 2A | HAc | TPUN | 24h | 40G | 1U | 3,5-di-tert-butyl-4-hydroxybenzaldehyde | 1620-98-0 | o | 0.0007310986 |  | ND |  | #N/A | NLS
10.593 | 1039.52 | 145.9529 | Benzene, 1,4-dichloro- | C6H4Cl2 | 106-46-7 | 2A | HAc | TPUN | 24h | 40G | 2U | Styrene | 100-42-5 | e | 0.0007884236 |  | ND |  | 12000 | LS
10.593 | 1039.52 | 145.9529 | Benzene, 1,4-dichloro- | C6H4Cl2 | 106-46-7 | 2A | HAc | TPUN | 24h | 40G | 3U | Styrene | 100-42-5 | e | 0.0007884236 |  | ND |  | 12000 | LS
10.593 | 1039.52 | 145.9529 | Benzene, 1,4-dichloro- | C6H4Cl2 | 106-46-7 | 2A | HAc | TPUN | 6h | 40G | 2U | Styrene | 100-42-5 | e | 0.0007884236 |  | ND |  | 12000 | LS
10.593 | 1039.52 | 145.9529 | Benzene, 1,4-dichloro- | C6H4Cl2 | 106-46-7 | 2A | HAc | TPUN | 6h | 40G | 3U | Styrene | 100-42-5 | e | 0.0007884236 |  | ND |  | 12000 | LS
10.705 | 1045.27 | 96.1 | 3-Cyclohexen-1-one, 3,5,5-trimethyl- | C9H14O | 471-01-2 | 2A | AM | TPUN | 24h | 70G | 1U | 2-Tridecanone | 593-08-8 | b | 0.000821631 | 1.596608 | ± | 0.08935502 | #N/A | NLS
17.297 | 1476.74 | 57.05 | 2,6-Di-tert-butyl-4-hydroxy-4-methylcyclohexa-2,5-dien-1-one | C15H24O2 | 10396-80-2 | 2A | HAc | TPUN | 24h | 40G | 1U | 2,6-di-tert-butyl-1,4-benzoquinone | 719-22-2 | q | 0.0009487276 |  | ND |  | #N/A | NLS
10.705 | 1045.27 | 96.1 | 3-Cyclohexen-1-one, 3,5,5-trimethyl- | C9H14O | 471-01-2 | 2A | AM | TPUN | 24h | 70G | 2U | 2-Tridecanone | 593-08-8 | b | 0.000821631 | 0.1273232 | ± | 0.02163441 | #N/A | NLS
10.705 | 1045.27 | 96.1 | 3-Cyclohexen-1-one, 3,5,5-trimethyl- | C9H14O | 471-01-2 | 2A | AM | TPUN | 6h | 70G | 2U | 2-Tridecanone | 593-08-8 | b | 0.000821631 |  | ND |  | #N/A | NLS
10.705 | 1045.27 | 96.1 | 3-Cyclohexen-1-one, 3,5,5-trimethyl- | C9H14O | 471-01-2 | 2A | AM | TPUN | 6h | 70G | 3U | 2-Tridecanone | 593-08-8 | b | 0.000821631 |  | ND |  | #N/A | NLS
10.705 | 1045.27 | 96.1 | 3-Cyclohexen-1-one, 3,5,5-trimethyl- | C9H14O | 471-01-2 | 2A | AM | TPUN | 24h | 40G | 2U | 2-Tridecanone | 593-08-8 | b | 0.000821631 | 0.2207638 | ± | 0.07660043 | #N/A | NLS
10.705 | 1045.27 | 96.1 | 3-Cyclohexen-1-one, 3,5,5-trimethyl- | C9H14O | 471-01-2 | 2A | AM | TPUN | 6h | 40G | 2U | 2-Tridecanone | 593-08-8 | b | 0.000821631 | 0.4566154 | ± | 0.2398755 | #N/A | NLS
10.705 | 1045.27 | 96.1 | 3-Cyclohexen-1-one, 3,5,5-trimethyl- | C9H14O | 471-01-2 | 2A | AM | TPUN | 6h | 40G | 3U | 2-Tridecanone | 593-08-8 | b | 0.000821631 |  | ND |  | #N/A | NLS
18.071 | 1539.29 | 99 | 2-Butenedioic acid (Z)-, dibutyl ester | C12H20O4 | 105-76-0 | 2A | AG | TPUN | 24h | 40G | 1U | Methyl salicylate | #N/A | l | 0.0008778441 | 0.08761479 | ± | 0.00585673 | #N/A | NLS
10.706 | 1045.34 | 96.08182 | 3-Cyclohexen-1-one, 3,5,5-trimethyl- | C11H18O | 93904-57-5 | 2A | AG | TPUN | 24h | 40G | 2U | 2-Tridecanone | 593-08-8 | b | 0.000821631 | 0.3091333 | ± | 0.1833821 | #N/A | NLS
10.706 | 1045.34 | 96.08182 | 3-Cyclohexen-1-one, 3,5,5-trimethyl- | C11H18O | 93904-57-5 | 2A | AG | TPUN | 24h | 40G | 3U | 2-Tridecanone | 593-08-8 | b | 0.000821631 |  | ND |  | #N/A | NLS
10.706 | 1045.34 | 96.08182 | 3-Cyclohexen-1-one, 3,5,5-trimethyl- | C11H18O | 93904-57-5 | 2A | AG | TPUN | 6h | 40G | 1U | 2-Tridecanone | 593-08-8 | b | 0.000821631 |  | ND |  | #N/A | NLS
10.706 | 1045.34 | 96.08182 | 3-Cyclohexen-1-one, 3,5,5-trimethyl- | C11H18O | 93904-57-5 | 2A | AG | TPUN | 24h | 70G | 1U | 2-Tridecanone | 593-08-8 | b | 0.000821631 | 1.534292 | ± | 0.1430507 | #N/A | NLS
10.706 | 1045.34 | 96.08182 | 3-Cyclohexen-1-one, 3,5,5-trimethyl- | C11H18O | 93904-57-5 | 2A | AG | TPUN | 24h | 70G | 2U | 2-Tridecanone | 593-08-8 | b | 0.000821631 | 0.2281544 | ± | 0.08177095 | #N/A | NLS
10.706 | 1045.34 | 96.08182 | 3-Cyclohexen-1-one, 3,5,5-trimethyl- | C11H18O | 93904-57-5 | 2A | AG | TPUN | 24h | 70G | 3U | 2-Tridecanone | 593-08-8 | b | 0.000821631 |  | ND |  | #N/A | NLS
10.706 | 1045.34 | 96.08182 | 3-Cyclohexen-1-one, 3,5,5-trimethyl- | C11H18O | 93904-57-5 | 2A | AG | TPUN | 6h | 70G | 2U | 2-Tridecanone | 593-08-8 | b | 0.000821631 |  | ND |  | #N/A | NLS
10.706 | 1045.34 | 96.08182 | 3-Cyclohexen-1-one, 3,5,5-trimethyl- | C11H18O | 93904-57-5 | 2A | AG | TPUN | 6h | 70G | 3U | 2-Tridecanone | 593-08-8 | b | 0.000821631 |  | ND |  | #N/A | NLS
10.706 | 1045.34 | 96.08182 | 3-Cyclohexen-1-one, 3,5,5-trimethyl- | C11H18O | 93904-57-5 | 2A | AG | TPUN | 6h | 40G | 2U | 2-Tridecanone | 593-08-8 | b | 0.000821631 | 0.3432482 | ± | 0.1129676 | #N/A | NLS
11.281 | 1074.93 | 59.02143 | 2-Octanol, 2-methyl-6-methylene- | C10H20O | 53219-21-9 | 2B | AM | TPUN | 24h | 70G | 1U | Tridecanol | 112-70-9 | h | 0.0008921493 | 0.210802 | ± | 0.06540497 | #N/A | NLS
11.281 | 1074.93 | 59.02143 | 2-Octanol, 2-methyl-6-methylene- | C10H20O | 53219-21-9 | 2B | AM | TPUN | 24h | 70G | 2U | Tridecanol | 112-70-9 | h | 0.0008921493 | 0.1686526 | ± | 0.01784347 | #N/A | NLS
11.281 | 1074.93 | 59.02143 | 2-Octanol, 2-methyl-6-methylene- | C10H20O | 53219-21-9 | 2B | AM | TPUN | 6h | 70G | 3U | Tridecanol | 112-70-9 | h | 0.0008921493 | 0.06163121 | ± | 0.02674441 | #N/A | NLS
19.164 | 1631.22 | 172.0636 | 2-Cyclohexen-1-one, 3-phenyl- | C12H12O | 10345-87-6 | 3 | HAc | TPUN | 24h | 40G | 1U | 2-Tridecanone | 593-08-8 | b | 0.000821631 |  | ND |  | #N/A | NLS
11.281 | 1074.93 | 59.02143 | 2-Octanol, 2-methyl-6-methylene- | C10H20O | 53219-21-9 | 2B | AM | TPUN | 24h | 40G | 2U | Tridecanol | 112-70-9 | h | 0.0008921493 | 0.1296355 | ± | 0.01885046 | #N/A | NLS
11.281 | 1074.93 | 59.02143 | 2-Octanol, 2-methyl-6-methylene- | C10H20O | 53219-21-9 | 2B | AM | TPUN | 24h | 40G | 3U | Tridecanol | 112-70-9 | h | 0.0008921493 | 0.0326489 | ± | 0.003701076 | #N/A | NLS
11.281 | 1074.93 | 59.02143 | 2-Octanol, 2-methyl-6-methylene- | C10H20O | 53219-21-9 | 2B | AM | TPUN | 6h | 40G | 2U | Tridecanol | 112-70-9 | h | 0.0008921493 | 0.103855 | ± | 0.02293098 | #N/A | NLS
11.281 | 1074.93 | 59.02143 | 2-Octanol, 2-methyl-6-methylene- | C10H20O | 53219-21-9 | 2B | AM | TPUN | 6h | 40G | 3U | Tridecanol | 112-70-9 | h | 0.0008921493 |  | ND |  | #N/A | NLS
11.281 | 1074.93 | 59.02143 | 2-Octanol, 2-methyl-6-methylene- | C10H20O | 53219-21-9 | 2B | AM | TPUN | 24h | 40G | 1U | Tridecanol | 112-70-9 | h | 0.0008921493 | 0.1732893 | ± | 0.01835145 | #N/A | NLS
11.761 | 1099.8 | 43 | Nonanal | C9H18O | 124-19-6 | 2A | AG | TPUN | 24h | 40G | 2U | Nonanal | 124-19-6 | i | 0.0009671224 |  | ND |  | #N/A | NLS
11.761 | 1099.8 | 43 | Nonanal | C9H18O | 124-19-6 | 2A | AG | TPUN | 24h | 40G | 3U | Nonanal | 124-19-6 | i | 0.0009671224 |  | ND |  | #N/A | NLS
11.761 | 1099.8 | 43 | Nonanal | C9H18O | 124-19-6 | 2A | AG | TPUN | 6h | 40G | 1U | Nonanal | 124-19-6 | i | 0.0009671224 |  | ND |  | #N/A | NLS
11.761 | 1099.8 | 43 | Nonanal | C9H18O | 124-19-6 | 2A | AG | TPUN | 24h | 70G | 1U | Nonanal | 124-19-6 | i | 0.0009671224 |  | ND |  | #N/A | NLS
11.761 | 1099.8 | 43 | Nonanal | C9H18O | 124-19-6 | 2A | AG | TPUN | 6h | 40G | 2U | Nonanal | 124-19-6 | i | 0.0009671224 |  | ND |  | #N/A | NLS
11.761 | 1099.8 | 43 | Nonanal | C9H18O | 124-19-6 | 2A | AG | TPUN | 24h | 70G | 2U | Nonanal | 124-19-6 | i | 0.0009671224 |  | ND |  | #N/A | NLS
11.761 | 1099.8 | 43 | Nonanal | C9H18O | 124-19-6 | 2A | AG | TPUN | 24h | 70G | 3U | Nonanal | 124-19-6 | i | 0.0009671224 |  | ND |  | #N/A | NLS
11.761 | 1099.8 | 43 | Nonanal | C9H18O | 124-19-6 | 2A | AG | TPUN | 6h | 70G | 2U | Nonanal | 124-19-6 | i | 0.0009671224 |  | ND |  | #N/A | NLS
11.761 | 1099.8 | 43 | Nonanal | C9H18O | 124-19-6 | 2A | AG | TPUN | 6h | 70G | 1U | Nonanal | 124-19-6 | i | 0.0009671224 |  | ND |  | #N/A | NLS
11.761 | 1099.8 | 43 | Nonanal | C9H18O | 124-19-6 | 2A | AG | TPUN | 6h | 70G | 3U | Nonanal | 124-19-6 | i | 0.0009671224 |  | ND |  | #N/A | NLS
12.075 | 1118.43 | 57 | Nonanal | C9H18O | 124-19-6 | 2A | HAc | TPUN | 24h | 70G | 1U | Nonanal | 124-19-6 | i | 0.09394925 | 3.699639 | ± | 1.39121 | #N/A | NLS
10.705 | 1045.27 | 96.1 | 3-Cyclohexen-1-one, 3,5,5-trimethyl- | C9H14O | 471-01-2 | 2A | AM | TPUN | 24h | 40G | 1U | 2-Tridecanone | 593-08-8 | b | 0.000821631 | 1.4012 | ± | 0.1854866 | #N/A | NLS
12.075 | 1118.43 | 57 | Nonanal | C9H18O | 124-19-6 | 2A | HAc | TPUN | 24h | 40G | 2U | Nonanal | 124-19-6 | i | 0.09394925 |  | ND |  | #N/A | NLS
12.075 | 1118.43 | 57 | Nonanal | C9H18O | 124-19-6 | 2A | HAc | TPUN | 24h | 40G | 3U | Nonanal | 124-19-6 | i | 0.09394925 |  | ND |  | #N/A | NLS
12.075 | 1118.43 | 57 | Nonanal | C9H18O | 124-19-6 | 2A | HAc | TPUN | 24h | 70G | 2U | Nonanal | 124-19-6 | i | 0.09394925 |  | ND |  | #N/A | NLS
12.075 | 1118.43 | 57 | Nonanal | C9H18O | 124-19-6 | 2A | HAc | TPUN | 24h | 70G | 3U | Nonanal | 124-19-6 | i | 0.09394925 |  | ND |  | #N/A | NLS
12.075 | 1118.43 | 57 | Nonanal | C9H18O | 124-19-6 | 2A | HAc | TPUN | 6h | 70G | 1U | Nonanal | 124-19-6 | i | 0.09394925 |  | ND |  | #N/A | NLS
12.075 | 1118.43 | 57 | Nonanal | C9H18O | 124-19-6 | 2A | HAc | TPUN | 6h | 70G | 3U | Nonanal | 124-19-6 | i | 0.09394925 |  | ND |  | #N/A | NLS
12.075 | 1118.43 | 57 | Nonanal | C9H18O | 124-19-6 | 2A | HAc | TPUN | 6h | 40G | 1U | Nonanal | 124-19-6 | i | 0.09394925 |  | ND |  | #N/A | NLS
12.075 | 1118.43 | 57 | Nonanal | C9H18O | 124-19-6 | 2A | HAc | TPUN | 6h | 40G | 2U | Nonanal | 124-19-6 | i | 0.09394925 |  | ND |  | #N/A | NLS
12.075 | 1118.43 | 57 | Nonanal | C9H18O | 124-19-6 | 2A | HAc | TPUN | 6h | 40G | 3U | Nonanal | 124-19-6 | i | 0.09394925 |  | ND |  | #N/A | NLS
10.706 | 1045.34 | 96.08182 | 3-Cyclohexen-1-one, 3,5,5-trimethyl- | C11H18O | 93904-57-5 | 2A | AG | TPUN | 24h | 40G | 1U | 2-Tridecanone | 593-08-8 | b | 0.000821631 | 1.304003 | ± | 0.03008365 | #N/A | NLS
12.154 | 1123.16 | 119 | Benzene, 1-ethyl-2,3-dimethyl- | C10H14 | 933-98-2 | 2A | AG | TPUN | 24h | 40G | 2U | Styrene | 100-42-5 | e | 0.0008029407 | 0.1293793 | ± | 0.007159983 | #N/A | NLS
12.154 | 1123.16 | 119 | Benzene, 1-ethyl-2,3-dimethyl- | C10H14 | 933-98-2 | 2A | AG | TPUN | 24h | 40G | 3U | Styrene | 100-42-5 | e | 0.0008029407 | 0.1364395 | ± | 0.007207165 | #N/A | NLS
12.154 | 1123.16 | 119 | Benzene, 1-ethyl-2,3-dimethyl- | C10H14 | 933-98-2 | 2A | AG | TPUN | 24h | 70G | 1U | Styrene | 100-42-5 | e | 0.0008029407 | 0.1274826 | ± | 0.01023102 | #N/A | NLS
12.154 | 1123.16 | 119 | Benzene, 1-ethyl-2,3-dimethyl- | C10H14 | 933-98-2 | 2A | AG | TPUN | 6h | 40G | 2U | Styrene | 100-42-5 | e | 0.0008029407 |  | ND |  | #N/A | NLS
12.154 | 1123.16 | 119 | Benzene, 1-ethyl-2,3-dimethyl- | C10H14 | 933-98-2 | 2A | AG | TPUN | 6h | 40G | 3U | Styrene | 100-42-5 | e | 0.0008029407 |  | ND |  | #N/A | NLS
12.154 | 1123.16 | 119 | Benzene, 1-ethyl-2,3-dimethyl- | C10H14 | 933-98-2 | 2A | AG | TPUN | 24h | 70G | 2U | Styrene | 100-42-5 | e | 0.0008029407 | 0.1316781 | ± | 0.006790988 | #N/A | NLS
12.154 | 1123.16 | 119 | Benzene, 1-ethyl-2,3-dimethyl- | C10H14 | 933-98-2 | 2A | AG | TPUN | 6h | 70G | 3U | Styrene | 100-42-5 | e | 0.0008029407 | 0.1087397 | ± | 0.001953523 | #N/A | NLS
12.18 | 1124.72 | 119.0333 | Benzene, 2-ethyl-1,4-dimethyl- | C10H14 | 1758-88-9 | 2A | Et | TPUN | 6h | 70G | 1U | Styrene | 100-42-5 | e | 0.0007667424 |  | ND |  | #N/A | NLS
13.193 | 1185.52 | 96.01666 | 4,4-Dimethyl-2-propenylcyclopentanone | C10H16O | 68261-88-1 | 2A | AM | TPUN | 24h | 40G | 1U | 2-Tridecanone | 593-08-8 | b | 0.000821631 | 0.2588274 | ± | 0.06337767 | #N/A | NLS
12.2 | 1125.96 | 82.04667 | Isophorone | C9H14O | 78-59-1 | 2A | AG | TPUN | 24h | 40G | 2U | Isophorone | 78-59-1 | j | 0.0008462822 | 280.0872 | ± | 79.24042 | #N/A | NLS
12.2 | 1125.96 | 82.04667 | Isophorone | C9H14O | 78-59-1 | 2A | AG | TPUN | 24h | 40G | 3U | Isophorone | 78-59-1 | j | 0.0008462822 | 56.56111 | ± | 8.770015 | #N/A | NLS
12.2 | 1125.96 | 82.04667 | Isophorone | C9H14O | 78-59-1 | 2A | AG | TPUN | 6h | 40G | 1U | Isophorone | 78-59-1 | j | 0.0008462822 | 1.673019 | ± | 0.3833285 | #N/A | NLS
12.2 | 1125.96 | 82.04667 | Isophorone | C9H14O | 78-59-1 | 2A | AG | TPUN | 6h | 40G | 2U | Isophorone | 78-59-1 | j | 0.0008462822 | 248.6682 | ± | 29.71685 | #N/A | NLS
12.2 | 1125.96 | 82.04667 | Isophorone | C9H14O | 78-59-1 | 2A | AG | TPUN | 6h | 40G | 3U | Isophorone | 78-59-1 | j | 0.0008462822 | 45.44841 | ± | 1.89979 | #N/A | NLS
12.2 | 1125.96 | 82.04667 | Isophorone | C9H14O | 78-59-1 | 2A | AG | TPUN | 24h | 70G | 1U | Isophorone | 78-59-1 | j | 0.0008462822 | 866.4359 | ± | 159.6646 | #N/A | NLS
12.2 | 1125.96 | 82.04667 | Isophorone | C9H14O | 78-59-1 | 2A | AG | TPUN | 6h | 70G | 2U | Isophorone | 78-59-1 | j | 0.0008462822 | 0.05085145 | ± | 0.01663051 | #N/A | NLS
12.2 | 1125.96 | 82.04667 | Isophorone | C9H14O | 78-59-1 | 2A | AG | TPUN | 6h | 70G | 1U | Isophorone | 78-59-1 | j | 0.0008462822 | 1.208642 | ± | 0.2837032 | #N/A | NLS
12.2 | 1125.96 | 82.04667 | Isophorone | C9H14O | 78-59-1 | 2A | AG | TPUN | 6h | 70G | 3U | Isophorone | 78-59-1 | j | 0.0008462822 | 34.60973 | ± | 10.61938 | #N/A | NLS
12.2 | 1125.96 | 82.04667 | Isophorone | C9H14O | 78-59-1 | 2A | AG | TPUN | 24h | 70G | 2U | Isophorone | 78-59-1 | j | 0.0008462822 | 305.1763 | ± | 100.5902 | #N/A | NLS
12.2 | 1125.96 | 82.04667 | Isophorone | C9H14O | 78-59-1 | 2A | AG | TPUN | 24h | 70G | 3U | Isophorone | 78-59-1 | j | 0.0008462822 |  | ND |  | #N/A | NLS
9.335 | 979.29 | 105 | Benzaldehyde | C7H6O | 100-52-7 | 2A | AG | TPUN | 24h | 40G | 1U | Benzaldehyde | 100-52-7 | d | 0.001093665 |  | ND |  | - | LS
12.202 | 1126.04 | 82.04667 | Isophorone | C9H14O | 78-59-1 | 2A | AM | TPUN | 24h | 70G | 1U | Isophorone | 78-59-1 | j | 0.0008462822 | 927.4255 | ± | 273.9449 | #N/A | NLS
12.202 | 1126.04 | 82.04667 | Isophorone | C9H14O | 78-59-1 | 2A | AM | TPUN | 24h | 40G | 2U | Isophorone | 78-59-1 | j | 0.0008462822 | 255.71 | ± | 27.13542 | #N/A | NLS
12.202 | 1126.04 | 82.04667 | Isophorone | C9H14O | 78-59-1 | 2A | AM | TPUN | 24h | 40G | 3U | Isophorone | 78-59-1 | j | 0.0008462822 |  | ND |  | #N/A | NLS
12.202 | 1126.04 | 82.04667 | Isophorone | C9H14O | 78-59-1 | 2A | AM | TPUN | 6h | 40G | 1U | Isophorone | 78-59-1 | j | 0.0008462822 | 2.402822 | ± | 1.061483 | #N/A | NLS
12.202 | 1126.04 | 82.04667 | Isophorone | C9H14O | 78-59-1 | 2A | AM | TPUN | 6h | 40G | 2U | Isophorone | 78-59-1 | j | 0.0008462822 | 257.1947 | ± | 62.84073 | #N/A | NLS
12.202 | 1126.04 | 82.04667 | Isophorone | C9H14O | 78-59-1 | 2A | AM | TPUN | 6h | 40G | 3U | Isophorone | 78-59-1 | j | 0.0008462822 | 42.57748 | ± | 10.26347 | #N/A | NLS
12.202 | 1126.04 | 82.04667 | Isophorone | C9H14O | 78-59-1 | 2A | AM | TPUN | 24h | 70G | 2U | Isophorone | 78-59-1 | j | 0.0008462822 | 297.4949 | ± | 29.06641 | #N/A | NLS
12.202 | 1126.04 | 82.04667 | Isophorone | C9H14O | 78-59-1 | 2A | AM | TPUN | 6h | 70G | 2U | Isophorone | 78-59-1 | j | 0.0008462822 | 0.1214963 | ± | 0.0655419 | #N/A | NLS
12.202 | 1126.04 | 82.04667 | Isophorone | C9H14O | 78-59-1 | 2A | AM | TPUN | 6h | 70G | 1U | Isophorone | 78-59-1 | j | 0.0008462822 | 1.473186 | ± | 0.2200258 | #N/A | NLS
12.202 | 1126.04 | 82.04667 | Isophorone | C9H14O | 78-59-1 | 2A | AM | TPUN | 6h | 70G | 3U | Isophorone | 78-59-1 | j | 0.0008462822 | 24.0635 | ± | 20.98926 | #N/A | NLS
12.202 | 1126.04 | 82.04667 | Isophorone | C9H14O | 78-59-1 | 2A | AM | TPUN | 24h | 70G | 3U | Isophorone | 78-59-1 | j | 0.0008462822 |  | ND |  | #N/A | NLS
12.204 | 1126.15 | 82.03846 | Isophorone | C9H14O | 78-59-1 | 2A | HAc | TPUN | 24h | 70G | 1U | Isophorone | 78-59-1 | j | 0.0008462822 | 816.4008 | ± | 40.37778 | #N/A | NLS
12.204 | 1126.15 | 82.03846 | Isophorone | C9H14O | 78-59-1 | 2A | HAc | TPUN | 24h | 70G | 2U | Isophorone | 78-59-1 | j | 0.0008462822 | 198.6489 | ± | 10.41749 | #N/A | NLS
10.589 | 1039.31 | 145.9737 | Benzene, 1,4-dichloro- | C6H4Cl2 | 106-46-7 | 2A | AG | TPUN | 24h | 40G | 1U | Styrene | 100-42-5 | e | 0.0008029407 |  | ND |  | 12000 | LS
12.204 | 1126.15 | 82.03846 | Isophorone | C9H14O | 78-59-1 | 2A | HAc | TPUN | 24h | 70G | 3U | Isophorone | 78-59-1 | j | 0.0008462822 |  | ND |  | #N/A | NLS
12.204 | 1126.15 | 82.03846 | Isophorone | C9H14O | 78-59-1 | 2A | HAc | TPUN | 6h | 70G | 2U | Isophorone | 78-59-1 | j | 0.0008462822 | 0.2869936 | ± | 0.1521851 | #N/A | NLS
12.204 | 1126.15 | 82.03846 | Isophorone | C9H14O | 78-59-1 | 2A | HAc | TPUN | 6h | 70G | 3U | Isophorone | 78-59-1 | j | 0.0008462822 | 16.61463 | ± | 9.328376 | #N/A | NLS
12.204 | 1126.15 | 82.03846 | Isophorone | C9H14O | 78-59-1 | 2A | HAc | TPUN | 24h | 40G | 2U | Isophorone | 78-59-1 | j | 0.0008462822 | 107.6299 | ± | 6.664447 | #N/A | NLS
12.204 | 1126.15 | 82.03846 | Isophorone | C9H14O | 78-59-1 | 2A | HAc | TPUN | 24h | 40G | 3U | Isophorone | 78-59-1 | j | 0.0008462822 | 17.54587 | ± | 1.242503 | #N/A | NLS
12.204 | 1126.15 | 82.03846 | Isophorone | C9H14O | 78-59-1 | 2A | HAc | TPUN | 6h | 40G | 1U | Isophorone | 78-59-1 | j | 0.0008462822 | 2.891242 | ± | 1.68838 | #N/A | NLS
12.204 | 1126.15 | 82.03846 | Isophorone | C9H14O | 78-59-1 | 2A | HAc | TPUN | 6h | 40G | 2U | Isophorone | 78-59-1 | j | 0.0008462822 | 59.63187 | ± | 10.99047 | #N/A | NLS
12.204 | 1126.15 | 82.03846 | Isophorone | C9H14O | 78-59-1 | 2A | HAc | TPUN | 6h | 40G | 3U | Isophorone | 78-59-1 | j | 0.0008462822 | 10.9659 | ± | 1.539145 | #N/A | NLS
12.207 | 1126.34 | 82 | Isophorone | C9H14O | 78-59-1 | 2A | Et | TPUN | 24h | 70G | 3U | Isophorone | 78-59-1 | j | 0.0008462822 |  | ND |  | #N/A | NLS
10.593 | 1039.52 | 145.9529 | Benzene, 1,4-dichloro- | C6H4Cl2 | 106-46-7 | 2A | HAc | TPUN | 24h | 40G | 1U | Styrene | 100-42-5 | e | 0.0007884236 |  | ND |  | 12000 | LS
12.452 | 1141.04 | 59 | Pentanedioic acid, ethyl methyl ester | C8H14O4 | 51503-30-1 | 2A | AM | TPUN | 24h | 70G | 1U | Methyl palmitate | #N/A | k | 0.0008822224 | 2.937415 | ± | 0.6716125 | #N/A | NLS
12.452 | 1141.04 | 59 | Pentanedioic acid, ethyl methyl ester | C8H14O4 | 51503-30-1 | 2A | AM | TPUN | 24h | 40G | 2U | Methyl palmitate | #N/A | k | 0.0008822224 | 0.7831444 | ± | 0.1554899 | #N/A | NLS
12.452 | 1141.04 | 59 | Pentanedioic acid, ethyl methyl ester | C8H14O4 | 51503-30-1 | 2A | AM | TPUN | 24h | 40G | 3U | Methyl palmitate | #N/A | k | 0.0008822224 |  | ND |  | #N/A | NLS
12.452 | 1141.04 | 59 | Pentanedioic acid, ethyl methyl ester | C8H14O4 | 51503-30-1 | 2A | AM | TPUN | 6h | 40G | 1U | Methyl palmitate | #N/A | k | 0.0008822224 |  | ND |  | #N/A | NLS
12.452 | 1141.04 | 59 | Pentanedioic acid, ethyl methyl ester | C8H14O4 | 51503-30-1 | 2A | AM | TPUN | 6h | 40G | 2U | Methyl palmitate | #N/A | k | 0.0008822224 |  | ND |  | #N/A | NLS
12.452 | 1141.04 | 59 | Pentanedioic acid, ethyl methyl ester | C8H14O4 | 51503-30-1 | 2A | AM | TPUN | 6h | 40G | 3U | Methyl palmitate | #N/A | k | 0.0008822224 |  | ND |  | #N/A | NLS
12.452 | 1141.04 | 59 | Pentanedioic acid, ethyl methyl ester | C8H14O4 | 51503-30-1 | 2A | AM | TPUN | 24h | 70G | 2U | Methyl palmitate | #N/A | k | 0.0008822224 |  | ND |  | #N/A | NLS
12.452 | 1141.04 | 59 | Pentanedioic acid, ethyl methyl ester | C8H14O4 | 51503-30-1 | 2A | AM | TPUN | 6h | 70G | 2U | Methyl palmitate | #N/A | k | 0.0008822224 |  | ND |  | #N/A | NLS
12.452 | 1141.04 | 59 | Pentanedioic acid, ethyl methyl ester | C8H14O4 | 51503-30-1 | 2A | AM | TPUN | 6h | 70G | 1U | Methyl palmitate | #N/A | k | 0.0008822224 |  | ND |  | #N/A | NLS
12.452 | 1141.04 | 59 | Pentanedioic acid, ethyl methyl ester | C8H14O4 | 51503-30-1 | 2A | AM | TPUN | 6h | 70G | 3U | Methyl palmitate | #N/A | k | 0.0008822224 |  | ND |  | #N/A | NLS
12.154 | 1123.16 | 119 | Benzene, 1-ethyl-2,3-dimethyl- | C10H14 | 933-98-2 | 2A | AG | TPUN | 24h | 40G | 1U | Styrene | 100-42-5 | e | 0.0008029407 | 0.127618 | ± | 0.001608788 | #N/A | NLS
12.493 | 1143.49 | 59 | Pentanedioic acid, ethyl methyl ester | C8H14O4 | 51503-30-1 | 2A | AG | TPUN | 24h | 40G | 2U | Methyl palmitate | #N/A | k | 0.0008822224 | 0.801356 | ± | 0.1914165 | #N/A | NLS
12.493 | 1143.49 | 59 | Pentanedioic acid, ethyl methyl ester | C8H14O4 | 51503-30-1 | 2A | AG | TPUN | 24h | 40G | 3U | Methyl palmitate | #N/A | k | 0.0008822224 |  | ND |  | #N/A | NLS
12.493 | 1143.49 | 59 | Pentanedioic acid, ethyl methyl ester | C8H14O4 | 51503-30-1 | 2A | AG | TPUN | 6h | 40G | 1U | Methyl palmitate | #N/A | k | 0.0008822224 |  | ND |  | #N/A | NLS
12.493 | 1143.49 | 59 | Pentanedioic acid, ethyl methyl ester | C8H14O4 | 51503-30-1 | 2A | AG | TPUN | 6h | 40G | 2U | Methyl palmitate | #N/A | k | 0.0008822224 | 0.00889727 | ± | 0.1743613 | #N/A | NLS
12.493 | 1143.49 | 59 | Pentanedioic acid, ethyl methyl ester | C8H14O4 | 51503-30-1 | 2A | AG | TPUN | 24h | 70G | 1U | Methyl palmitate | #N/A | k | 0.0008822224 | 2.070404 | ± | 0.7202301 | #N/A | NLS
12.493 | 1143.49 | 59 | Pentanedioic acid, ethyl methyl ester | C8H14O4 | 51503-30-1 | 2A | AG | TPUN | 24h | 70G | 2U | Methyl palmitate | #N/A | k | 0.0008822224 |  | ND |  | #N/A | NLS
12.493 | 1143.49 | 59 | Pentanedioic acid, ethyl methyl ester | C8H14O4 | 51503-30-1 | 2A | AG | TPUN | 24h | 70G | 3U | Methyl palmitate | #N/A | k | 0.0008822224 |  | ND |  | #N/A | NLS
12.493 | 1143.49 | 59 | Pentanedioic acid, ethyl methyl ester | C8H14O4 | 51503-30-1 | 2A | AG | TPUN | 6h | 70G | 2U | Methyl palmitate | #N/A | k | 0.0008822224 |  | ND |  | #N/A | NLS
12.493 | 1143.49 | 59 | Pentanedioic acid, ethyl methyl ester | C8H14O4 | 51503-30-1 | 2A | AG | TPUN | 6h | 70G | 1U | Methyl palmitate | #N/A | k | 0.0008822224 |  | ND |  | #N/A | NLS
12.493 | 1143.49 | 59 | Pentanedioic acid, ethyl methyl ester | C8H14O4 | 51503-30-1 | 2A | AG | TPUN | 6h | 70G | 3U | Methyl palmitate | #N/A | k | 0.0008822224 |  | ND |  | #N/A | NLS
12.535 | 1146.04 | 59 | Pentanedioic acid, ethyl methyl ester | C8H14O4 | 51503-30-1 | 2A | HAc | TPUN | 24h | 70G | 1U | Methyl salicylate | #N/A | l | 0.0007761043 | 5.835902 | ± | 2.814542 | #N/A | NLS
9.697 | 994.6 | 105.03 | Benzene, 1-ethyl-3-methyl- | C9H12 | 620-14-4 | 2A | AG | TPUN | 24h | 40G | 1U | Styrene | 100-42-5 | e | 0.0008029407 | 0.1194756 | ± | 0.01095019 | #N/A | NLS
12.535 | 1146.04 | 59 | Pentanedioic acid, ethyl methyl ester | C8H14O4 | 51503-30-1 | 2A | HAc | TPUN | 24h | 40G | 2U | Methyl salicylate | #N/A | l | 0.0007761043 | 0.2271292 | ± | 0.01449566 | #N/A | NLS
12.535 | 1146.04 | 59 | Pentanedioic acid, ethyl methyl ester | C8H14O4 | 51503-30-1 | 2A | HAc | TPUN | 24h | 40G | 3U | Methyl salicylate | #N/A | l | 0.0007761043 |  | ND |  | #N/A | NLS
12.535 | 1146.04 | 59 | Pentanedioic acid, ethyl methyl ester | C8H14O4 | 51503-30-1 | 2A | HAc | TPUN | 6h | 40G | 1U | Methyl salicylate | #N/A | l | 0.0007761043 | 0.1510605 | ± | 0.09040747 | #N/A | NLS
12.535 | 1146.04 | 59 | Pentanedioic acid, ethyl methyl ester | C8H14O4 | 51503-30-1 | 2A | HAc | TPUN | 24h | 70G | 2U | Methyl salicylate | #N/A | l | 0.0007761043 |  | ND |  | #N/A | NLS
12.535 | 1146.04 | 59 | Pentanedioic acid, ethyl methyl ester | C8H14O4 | 51503-30-1 | 2A | HAc | TPUN | 24h | 70G | 3U | Methyl salicylate | #N/A | l | 0.0007761043 |  | ND |  | #N/A | NLS
12.535 | 1146.04 | 59 | Pentanedioic acid, ethyl methyl ester | C8H14O4 | 51503-30-1 | 2A | HAc | TPUN | 6h | 70G | 2U | Methyl salicylate | #N/A | l | 0.0007761043 |  | ND |  | #N/A | NLS
12.602 | 1150.03 | 59 | Pentanedioic acid, ethyl methyl ester | C8H14O4 | 51503-30-1 | 2A | Et | TPUN | 6h | 40G | 1U | Methyl salicylate | #N/A | l | 0.0008424498 |  | ND |  | #N/A | NLS
12.602 | 1150.03 | 59 | Pentanedioic acid, ethyl methyl ester | C8H14O4 | 51503-30-1 | 2A | Et | TPUN | 24h | 70G | 3U | Methyl salicylate | #N/A | l | 0.0008424498 |  | ND |  | #N/A | NLS
12.602 | 1150.03 | 59 | Pentanedioic acid, ethyl methyl ester | C8H14O4 | 51503-30-1 | 2A | Et | TPUN | 6h | 70G | 2U | Methyl salicylate | #N/A | l | 0.0008424498 |  | ND |  | #N/A | NLS
12.602 | 1150.03 | 59 | Pentanedioic acid, ethyl methyl ester | C8H14O4 | 51503-30-1 | 2A | Et | TPUN | 6h | 70G | 1U | Methyl salicylate | #N/A | l | 0.0008424498 |  | ND |  | #N/A | NLS
12.602 | 1150.03 | 59 | Pentanedioic acid, ethyl methyl ester | C8H14O4 | 51503-30-1 | 2A | Et | TPUN | 6h | 70G | 3U | Methyl salicylate | #N/A | l | 0.0008424498 |  | ND |  | #N/A | NLS
9.708 | 995.06 | 105.0348 | Benzene, 1-ethyl-3-methyl- | C9H12 | 620-14-4 | 2A | HAc | TPUN | 24h | 40G | 1U | Styrene | 100-42-5 | e | 0.0007884236 |  | ND |  | #N/A | NLS
12.87 | 1166.12 | 104 | Naphthalene, 1,2,3,4-tetrahydro- | C10H12 | 119-64-2 | 2A | AM | TPUN | 24h | 70G | 1U | Naphthalene | 91-20-3 | m | 0.001178586 |  | ND |  | #N/A | NLS
12.87 | 1166.12 | 104 | Naphthalene, 1,2,3,4-tetrahydro- | C10H12 | 119-64-2 | 2A | AM | TPUN | 24h | 40G | 2U | Naphthalene | 91-20-3 | m | 0.001178586 |  | ND |  | #N/A | NLS
12.87 | 1166.12 | 104 | Naphthalene, 1,2,3,4-tetrahydro- | C10H12 | 119-64-2 | 2A | AM | TPUN | 6h | 40G | 2U | Naphthalene | 91-20-3 | m | 0.001178586 |  | ND |  | #N/A | NLS
12.87 | 1166.12 | 104 | Naphthalene, 1,2,3,4-tetrahydro- | C10H12 | 119-64-2 | 2A | AM | TPUN | 6h | 40G | 3U | Naphthalene | 91-20-3 | m | 0.001178586 |  | ND |  | #N/A | NLS
12.87 | 1166.12 | 104 | Naphthalene, 1,2,3,4-tetrahydro- | C10H12 | 119-64-2 | 2A | AM | TPUN | 24h | 70G | 2U | Naphthalene | 91-20-3 | m | 0.001178586 |  | ND |  | #N/A | NLS
12.87 | 1166.12 | 104 | Naphthalene, 1,2,3,4-tetrahydro- | C10H12 | 119-64-2 | 2A | AM | TPUN | 6h | 70G | 3U | Naphthalene | 91-20-3 | m | 0.001178586 |  | ND |  | #N/A | NLS
9.71 | 995.16 | 105.0375 | Benzene, 1-ethyl-3-methyl- | C9H12 | 620-14-4 | 2A | AM | TPUN | 24h | 40G | 1U | Styrene | 100-42-5 | e | 0.0008029407 | 0.1210556 | ± | 0.009935917 | #N/A | NLS
13.193 | 1185.52 | 96.01666 | 4,4-Dimethyl-2-propenylcyclopentanone | C10H16O | 68261-88-1 | 2A | AM | TPUN | 24h | 70G | 2U | 2-Tridecanone | 593-08-8 | b | 0.000821631 | 0.1608075 | ± | 0.07080868 | #N/A | NLS
13.193 | 1185.52 | 96.01666 | 4,4-Dimethyl-2-propenylcyclopentanone | C10H16O | 68261-88-1 | 2A | AM | TPUN | 24h | 70G | 3U | 2-Tridecanone | 593-08-8 | b | 0.000821631 |  | ND |  | #N/A | NLS
13.193 | 1185.52 | 96.01666 | 4,4-Dimethyl-2-propenylcyclopentanone | C10H16O | 68261-88-1 | 2A | AM | TPUN | 6h | 70G | 2U | 2-Tridecanone | 593-08-8 | b | 0.000821631 |  | ND |  | #N/A | NLS
13.193 | 1185.52 | 96.01666 | 4,4-Dimethyl-2-propenylcyclopentanone | C10H16O | 68261-88-1 | 2A | AM | TPUN | 6h | 70G | 1U | 2-Tridecanone | 593-08-8 | b | 0.000821631 |  | ND |  | #N/A | NLS
13.193 | 1185.52 | 96.01666 | 4,4-Dimethyl-2-propenylcyclopentanone | C10H16O | 68261-88-1 | 2A | AM | TPUN | 6h | 70G | 3U | 2-Tridecanone | 593-08-8 | b | 0.000821631 |  | ND |  | #N/A | NLS
13.193 | 1185.52 | 96.01666 | 4,4-Dimethyl-2-propenylcyclopentanone | C10H16O | 68261-88-1 | 2A | AM | TPUN | 24h | 40G | 2U | 2-Tridecanone | 593-08-8 | b | 0.000821631 | 0.09985014 | ± | 0.02646133 | #N/A | NLS
13.193 | 1185.52 | 96.01666 | 4,4-Dimethyl-2-propenylcyclopentanone | C10H16O | 68261-88-1 | 2A | AM | TPUN | 24h | 40G | 3U | 2-Tridecanone | 593-08-8 | b | 0.000821631 |  | ND |  | #N/A | NLS
13.193 | 1185.52 | 96.01666 | 4,4-Dimethyl-2-propenylcyclopentanone | C10H16O | 68261-88-1 | 2A | AM | TPUN | 24h | 70G | 1U | 2-Tridecanone | 593-08-8 | b | 0.000821631 | 0.2677139 | ± | 0.07576535 | #N/A | NLS
13.193 | 1185.52 | 96.01666 | 4,4-Dimethyl-2-propenylcyclopentanone | C10H16O | 68261-88-1 | 2A | AM | TPUN | 6h | 40G | 1U | 2-Tridecanone | 593-08-8 | b | 0.000821631 |  | ND |  | #N/A | NLS
13.193 | 1185.52 | 96.01666 | 4,4-Dimethyl-2-propenylcyclopentanone | C10H16O | 68261-88-1 | 2A | AM | TPUN | 6h | 40G | 2U | 2-Tridecanone | 593-08-8 | b | 0.000821631 |  | ND |  | #N/A | NLS
13.193 | 1185.52 | 96.01666 | 4,4-Dimethyl-2-propenylcyclopentanone | C10H16O | 68261-88-1 | 2A | AM | TPUN | 6h | 40G | 3U | 2-Tridecanone | 593-08-8 | b | 0.000821631 |  | ND |  | #N/A | NLS
22.565 | 1951.94 | 277.2 | Benzenepropanoic acid, 3,5-bis(1,1-dimethylethyl)-4-hydroxy-, methyl ester | C18H28O3 | 6386-38-5 | 2A | HAc | TPUN | 24h | 40G | 1U | Naphthalene | 91-20-3 | m | 0.001228974 | 0.2350523 | ± | 0.1071092 | #N/A | NLS
13.201 | 1186.01 | 123 | Naphthalene | C10H8 | 91-20-3 | 2A | AG | TPUN | 24h | 40G | 2U | Naphthalene | 91-20-3 | m | 0.001178586 |  | ND |  | #N/A | NLS
13.201 | 1186.01 | 123 | Naphthalene | C10H8 | 91-20-3 | 2A | AG | TPUN | 24h | 40G | 3U | Naphthalene | 91-20-3 | m | 0.001178586 |  | ND |  | #N/A | NLS
13.201 | 1186.01 | 123 | Naphthalene | C10H8 | 91-20-3 | 2A | AG | TPUN | 6h | 40G | 1U | Naphthalene | 91-20-3 | m | 0.001178586 |  | ND |  | #N/A | NLS
13.201 | 1186.01 | 123 | Naphthalene | C10H8 | 91-20-3 | 2A | AG | TPUN | 6h | 40G | 2U | Naphthalene | 91-20-3 | m | 0.001178586 |  | ND |  | #N/A | NLS
13.201 | 1186.01 | 123 | Naphthalene | C10H8 | 91-20-3 | 2A | AG | TPUN | 24h | 70G | 1U | Naphthalene | 91-20-3 | m | 0.001178586 |  | ND |  | #N/A | NLS
13.201 | 1186.01 | 123 | Naphthalene | C10H8 | 91-20-3 | 2A | AG | TPUN | 24h | 70G | 2U | Naphthalene | 91-20-3 | m | 0.001178586 |  | ND |  | #N/A | NLS
13.201 | 1186.01 | 123 | Naphthalene | C10H8 | 91-20-3 | 2A | AG | TPUN | 24h | 70G | 3U | Naphthalene | 91-20-3 | m | 0.001178586 |  | ND |  | #N/A | NLS
13.201 | 1186.01 | 123 | Naphthalene | C10H8 | 91-20-3 | 2A | AG | TPUN | 6h | 70G | 2U | Naphthalene | 91-20-3 | m | 0.001178586 |  | ND |  | #N/A | NLS
13.201 | 1186.01 | 123 | Naphthalene | C10H8 | 91-20-3 | 2A | AG | TPUN | 6h | 70G | 1U | Naphthalene | 91-20-3 | m | 0.001178586 |  | ND |  | #N/A | NLS
13.201 | 1186.01 | 123 | Naphthalene | C10H8 | 91-20-3 | 2A | AG | TPUN | 6h | 70G | 3U | Naphthalene | 91-20-3 | m | 0.001178586 |  | ND |  | #N/A | NLS
16.684 | 1429.01 | 119.0571 | Bicyclo[3.1.1]hept-2-ene, 2,6-dimethyl-6-(4-methyl-3-pentenyl)- | C15H24 | 5770595 | 2B | HAc | TPUN | 24h | 40G | 1U | D-Limonene | 5989-27-5 | f | 0.001644738 | 0.5441599 | ± | 0.2039889 | #N/A | NLS
13.284 | 1190.99 | 128.03 | Naphthalene | C10H8 | 91-20-3 | 2A | AM | TPUN | 24h | 40G | 2U | Naphthalene | 91-20-3 | m | 0.001178586 | 0.6485887 | ± | 0.1200222 | #N/A | NLS
13.284 | 1190.99 | 128.03 | Naphthalene | C10H8 | 91-20-3 | 2A | AM | TPUN | 24h | 70G | 1U | Naphthalene | 91-20-3 | m | 0.001178586 | 1.049226 | ± | 0.1873562 | #N/A | NLS
13.284 | 1190.99 | 128.03 | Naphthalene | C10H8 | 91-20-3 | 2A | AM | TPUN | 6h | 40G | 1U | Naphthalene | 91-20-3 | m | 0.001178586 |  | ND |  | #N/A | NLS
13.284 | 1190.99 | 128.03 | Naphthalene | C10H8 | 91-20-3 | 2A | AM | TPUN | 6h | 40G | 2U | Naphthalene | 91-20-3 | m | 0.001178586 | 0.5031605 | ± | 0.1912006 | #N/A | NLS
13.284 | 1190.99 | 128.03 | Naphthalene | C10H8 | 91-20-3 | 2A | AM | TPUN | 6h | 40G | 3U | Naphthalene | 91-20-3 | m | 0.001178586 | 0.3354465 | ± | 0.1593761 | #N/A | NLS
13.284 | 1190.99 | 128.03 | Naphthalene | C10H8 | 91-20-3 | 2A | AM | TPUN | 24h | 70G | 2U | Naphthalene | 91-20-3 | m | 0.001178586 | 1.167729 | ± | 0.1026199 | #N/A | NLS
13.284 | 1190.99 | 128.03 | Naphthalene | C10H8 | 91-20-3 | 2A | AM | TPUN | 24h | 70G | 3U | Naphthalene | 91-20-3 | m | 0.001178586 |  | ND |  | #N/A | NLS
13.284 | 1190.99 | 128.03 | Naphthalene | C10H8 | 91-20-3 | 2A | AM | TPUN | 6h | 70G | 1U | Naphthalene | 91-20-3 | m | 0.001178586 |  | ND |  | #N/A | NLS
13.284 | 1190.99 | 128.03 | Naphthalene | C10H8 | 91-20-3 | 2A | AM | TPUN | 6h | 70G | 3U | Naphthalene | 91-20-3 | m | 0.001178586 | 0.1310195 | ± | 0.2635677 | #N/A | NLS
13.286 | 1191.1 | 128.013 | Naphthalene | C10H8 | 91-20-3 | 2A | Et | TPUN | 6h | 70G | 1U | Naphthalene | 91-20-3 | m | 0.001191915 |  | ND |  | #N/A | NLS
13.289 | 1191.3 | 128.0167 | Naphthalene | C10H8 | 91-20-3 | 2A | HAc | TPUN | 24h | 70G | 1U | Naphthalene | 91-20-3 | m | 0.001228974 | 3.295071 | ± | 0.2405242 | #N/A | NLS
17.855 | 1521.44 | 205.2 | Butylated Hydroxytoluene | C15H24O | 128-37-0 | 2A | AM | TPUN | 24h | 40G | 1U | BHT | 128-37-0 | p | 0.0008963179 | 12.41545 | ± | 0.7322399 | 3000 | LS
13.289 | 1191.3 | 128.0167 | Naphthalene | C10H8 | 91-20-3 | 2A | HAc | TPUN | 24h | 70G | 2U | Naphthalene | 91-20-3 | m | 0.001228974 | 2.817477 | ± | 0.3932394 | #N/A | NLS
13.289 | 1191.3 | 128.0167 | Naphthalene | C10H8 | 91-20-3 | 2A | HAc | TPUN | 24h | 70G | 3U | Naphthalene | 91-20-3 | m | 0.001228974 |  | ND |  | #N/A | NLS
13.289 | 1191.3 | 128.0167 | Naphthalene | C10H8 | 91-20-3 | 2A | HAc | TPUN | 6h | 70G | 3U | Naphthalene | 91-20-3 | m | 0.001228974 | 0.9727284 | ± | 0.2816811 | #N/A | NLS
13.289 | 1191.3 | 128.0167 | Naphthalene | C10H8 | 91-20-3 | 2A | HAc | TPUN | 24h | 40G | 2U | Naphthalene | 91-20-3 | m | 0.001228974 | 1.539274 | ± | 0.1817894 | #N/A | NLS
13.289 | 1191.3 | 128.0167 | Naphthalene | C10H8 | 91-20-3 | 2A | HAc | TPUN | 24h | 40G | 3U | Naphthalene | 91-20-3 | m | 0.001228974 | 1.441003 | ± | 0.1608493 | #N/A | NLS
13.289 | 1191.3 | 128.0167 | Naphthalene | C10H8 | 91-20-3 | 2A | HAc | TPUN | 6h | 40G | 2U | Naphthalene | 91-20-3 | m | 0.001228974 | 0.4900676 | ± | 0.07518263 | #N/A | NLS
13.289 | 1191.3 | 128.0167 | Naphthalene | C10H8 | 91-20-3 | 2A | HAc | TPUN | 6h | 40G | 3U | Naphthalene | 91-20-3 | m | 0.001228974 | 0.4558264 | ± | 0.05516003 | #N/A | NLS
13.422 | 1199.3 | 57.1 | Dodecane | C12H26 | 112-40-3 | 2A | HAc | TPUN | 24h | 70G | 1U | 2-Tridecanone | 593-08-8 | b | 0.000821631 |  | ND |  | #N/A | NLS
13.422 | 1199.3 | 57.1 | Dodecane | C12H26 | 112-40-3 | 2A | HAc | TPUN | 24h | 70G | 2U | 2-Tridecanone | 593-08-8 | b | 0.000821631 |  | ND |  | #N/A | NLS
13.422 | 1199.3 | 57.1 | Dodecane | C12H26 | 112-40-3 | 2A | HAc | TPUN | 24h | 70G | 3U | 2-Tridecanone | 593-08-8 | b | 0.000821631 |  | ND |  | #N/A | NLS
13.422 | 1199.3 | 57.1 | Dodecane | C12H26 | 112-40-3 | 2A | HAc | TPUN | 6h | 70G | 2U | 2-Tridecanone | 593-08-8 | b | 0.000821631 |  | ND |  | #N/A | NLS
13.422 | 1199.3 | 57.1 | Dodecane | C12H26 | 112-40-3 | 2A | HAc | TPUN | 6h | 70G | 1U | 2-Tridecanone | 593-08-8 | b | 0.000821631 |  | ND |  | #N/A | NLS
13.422 | 1199.3 | 57.1 | Dodecane | C12H26 | 112-40-3 | 2A | HAc | TPUN | 6h | 70G | 3U | 2-Tridecanone | 593-08-8 | b | 0.000821631 |  | ND |  | #N/A | NLS
17.856 | 1521.47 | 205.2 | Butylated Hydroxytoluene | C15H24O | 128-37-0 | 2A | AG | TPUN | 24h | 40G | 1U | BHT | 128-37-0 | p | 0.0008963179 | 11.39569 | ± | 0.3091673 | 3000 | LS
13.422 | 1199.3 | 57.1 | Dodecane | C12H26 | 112-40-3 | 2A | HAc | TPUN | 24h | 40G | 2U | 2-Tridecanone | 593-08-8 | b | 0.000821631 |  | ND |  | #N/A | NLS
13.422 | 1199.3 | 57.1 | Dodecane | C12H26 | 112-40-3 | 2A | HAc | TPUN | 24h | 40G | 3U | 2-Tridecanone | 593-08-8 | b | 0.000821631 |  | ND |  | #N/A | NLS
13.422 | 1199.3 | 57.1 | Dodecane | C12H26 | 112-40-3 | 2A | HAc | TPUN | 6h | 40G | 1U | 2-Tridecanone | 593-08-8 | b | 0.000821631 |  | ND |  | #N/A | NLS
13.422 | 1199.3 | 57.1 | Dodecane | C12H26 | 112-40-3 | 2A | HAc | TPUN | 6h | 40G | 2U | 2-Tridecanone | 593-08-8 | b | 0.000821631 |  | ND |  | #N/A | NLS
13.422 | 1199.3 | 57.1 | Dodecane | C12H26 | 112-40-3 | 2A | HAc | TPUN | 6h | 40G | 3U | 2-Tridecanone | 593-08-8 | b | 0.000821631 |  | ND |  | #N/A | NLS
13.647 | 1214.17 | 57 | Decanal | C12H26 | 112-40-3 | 2A | Et | TPUN | 24h | 70G | 1U | Nonanal | 124-19-6 | i | 0.0009078268 |  | ND |  | #N/A | NLS
17.856 | 1521.45 | 205.2 | Butylated Hydroxytoluene | C15H24O | 128-37-0 | 2A | HAc | TPUN | 24h | 40G | 1U | BHT | 128-37-0 | p | 0.0007924371 | 30.66838 | ± | 4.195135 | 3000 | LS
13.647 | 1214.17 | 57 | Decanal | C12H26 | 112-40-3 | 2A | Et | TPUN | 24h | 70G | 2U | Nonanal | 124-19-6 | i | 0.0009078268 |  | ND |  | #N/A | NLS
13.647 | 1214.17 | 57 | Decanal | C12H26 | 112-40-3 | 2A | Et | TPUN | 24h | 70G | 3U | Nonanal | 124-19-6 | i | 0.0009078268 |  | ND |  | #N/A | NLS
13.647 | 1214.17 | 57 | Decanal | C12H26 | 112-40-3 | 2A | Et | TPUN | 6h | 70G | 2U | Nonanal | 124-19-6 | i | 0.0009078268 |  | ND |  | #N/A | NLS
13.647 | 1214.17 | 57 | Decanal | C12H26 | 112-40-3 | 2A | Et | TPUN | 6h | 70G | 1U | Nonanal | 124-19-6 | i | 0.0009078268 |  | ND |  | #N/A | NLS
13.647 | 1214.17 | 57 | Decanal | C12H26 | 112-40-3 | 2A | Et | TPUN | 24h | 40G | 2U | Nonanal | 124-19-6 | i | 0.0009078268 |  | ND |  | #N/A | NLS
13.647 | 1214.17 | 57 | Decanal | C12H26 | 112-40-3 | 2A | Et | TPUN | 6h | 40G | 1U | Nonanal | 124-19-6 | i | 0.0009078268 |  | ND |  | #N/A | NLS
13.647 | 1214.17 | 57 | Decanal | C12H26 | 112-40-3 | 2A | Et | TPUN | 6h | 40G | 2U | Nonanal | 124-19-6 | i | 0.0009078268 |  | ND |  | #N/A | NLS
18.706 | 1591.71 | 55.1 | Cetene | C16H32 | 629-73-2 | 2A | HAc | TPUN | 24h | 40G | 1U | 2-Tridecanone | 593-08-8 | b | 0.000821631 |  | ND |  | #N/A | NLS
13.923 | 1232.59 | 55 | Cyclobutane, 2-hexyl-1,1,4-trimethyl- | C13H26 | 49622-19-7 | 2A | AM | TPUN | 24h | 40G | 2U | 2-Tridecanone | 593-08-8 | b | 0.000821631 | 0.5386198 | ± | 0.0690543 | #N/A | NLS
13.923 | 1232.59 | 55 | Cyclobutane, 2-hexyl-1,1,4-trimethyl- | C13H26 | 49622-19-7 | 2A | AM | TPUN | 6h | 40G | 1U | 2-Tridecanone | 593-08-8 | b | 0.000821631 |  | ND |  | #N/A | NLS
13.923 | 1232.59 | 55 | Cyclobutane, 2-hexyl-1,1,4-trimethyl- | C13H26 | 49622-19-7 | 2A | AM | TPUN | 24h | 70G | 1U | 2-Tridecanone | 593-08-8 | b | 0.000821631 | 0.7823944 | ± | 0.2735798 | #N/A | NLS
13.923 | 1232.59 | 55 | Cyclobutane, 2-hexyl-1,1,4-trimethyl- | C13H26 | 49622-19-7 | 2A | AM | TPUN | 24h | 70G | 2U | 2-Tridecanone | 593-08-8 | b | 0.000821631 | 0.9125528 | ± | 0.02074784 | #N/A | NLS
13.923 | 1232.59 | 55 | Cyclobutane, 2-hexyl-1,1,4-trimethyl- | C13H26 | 49622-19-7 | 2A | AM | TPUN | 6h | 70G | 1U | 2-Tridecanone | 593-08-8 | b | 0.000821631 |  | ND |  | #N/A | NLS
13.923 | 1232.59 | 55 | Cyclobutane, 2-hexyl-1,1,4-trimethyl- | C13H26 | 49622-19-7 | 2A | AM | TPUN | 6h | 70G | 3U | 2-Tridecanone | 593-08-8 | b | 0.000821631 |  | < LOQ |  | #N/A | NLS
13.923 | 1232.59 | 55 | Cyclobutane, 2-hexyl-1,1,4-trimethyl- | C13H26 | 49622-19-7 | 2A | AM | TPUN | 6h | 40G | 2U | 2-Tridecanone | 593-08-8 | b | 0.000821631 |  | ND |  | #N/A | NLS
13.923 | 1232.59 | 55 | Cyclobutane, 2-hexyl-1,1,4-trimethyl- | C13H26 | 49622-19-7 | 2A | AM | TPUN | 6h | 40G | 3U | 2-Tridecanone | 593-08-8 | b | 0.000821631 |  | ND |  | #N/A | NLS
14.059 | 1241.63 | 59 | Hexanedioic acid, ethyl methyl ester | C9H16O4 | 18891-13-9 | 2A | HAc | TPUN | 24h | 70G | 1U | Methyl salicylate | #N/A | l | 0.0007761043 | 5.630523 | ± | 0.3554933 | #N/A | NLS
14.059 | 1241.63 | 59 | Hexanedioic acid, ethyl methyl ester | C9H16O4 | 18891-13-9 | 2A | HAc | TPUN | 24h | 70G | 2U | Methyl salicylate | #N/A | l | 0.0007761043 | 0.1412546 | ± | 0.04124467 | #N/A | NLS
14.059 | 1241.63 | 59 | Hexanedioic acid, ethyl methyl ester | C9H16O4 | 18891-13-9 | 2A | HAc | TPUN | 24h | 70G | 3U | Methyl salicylate | #N/A | l | 0.0007761043 |  | ND |  | #N/A | NLS
14.059 | 1241.63 | 59 | Hexanedioic acid, ethyl methyl ester | C9H16O4 | 18891-13-9 | 2A | HAc | TPUN | 6h | 70G | 2U | Methyl salicylate | #N/A | l | 0.0007761043 |  | ND |  | #N/A | NLS
13.923 | 1232.59 | 55 | Cyclobutane, 2-hexyl-1,1,4-trimethyl- | C13H26 | 49622-19-7 | 2A | AM | TPUN | 24h | 40G | 1U | 2-Tridecanone | 593-08-8 | b | 0.000821631 | 0.6022468 | ± | 0.09014428 | #N/A | NLS
14.059 | 1241.63 | 59 | Hexanedioic acid, ethyl methyl ester | C9H16O4 | 18891-13-9 | 2A | HAc | TPUN | 24h | 40G | 2U | Methyl salicylate | #N/A | l | 0.0007761043 | 0.5144495 | ± | 0.02250861 | #N/A | NLS
14.059 | 1241.63 | 59 | Hexanedioic acid, ethyl methyl ester | C9H16O4 | 18891-13-9 | 2A | HAc | TPUN | 24h | 40G | 3U | Methyl salicylate | #N/A | l | 0.0007761043 |  | ND |  | #N/A | NLS
14.059 | 1241.63 | 59 | Hexanedioic acid, ethyl methyl ester | C9H16O4 | 18891-13-9 | 2A | HAc | TPUN | 6h | 40G | 1U | Methyl salicylate | #N/A | l | 0.0007761043 | 0.1001982 | ± | 0.001943533 | #N/A | NLS
14.059 | 1241.63 | 59 | Hexanedioic acid, ethyl methyl ester | C9H16O4 | 18891-13-9 | 2A | HAc | TPUN | 6h | 40G | 2U | Methyl salicylate | #N/A | l | 0.0007761043 | 0.1825634 | ± | 0.05547412 | #N/A | NLS
14.059 | 1241.63 | 59 | Hexanedioic acid, ethyl methyl ester | C9H16O4 | 18891-13-9 | 2A | HAc | TPUN | 6h | 40G | 3U | Methyl salicylate | #N/A | l | 0.0007761043 |  | ND |  | #N/A | NLS
14.065 | 1242.04 | 133.05 | Benzene, pentamethyl- | C11H16 | 0700-12-9 | 3 | Et | TPUN | 6h | 70G | 1U | Styrene | 100-42-5 | e | 0.0007667424 |  | ND |  | #N/A | NLS
14.077 | 1242.85 | 59 | Hexanedioic acid, ethyl methyl ester | C9H16O4 | 18891-13-9 | 2A | Et | TPUN | 24h | 40G | 2U | Methyl palmitate | #N/A | k | 0.0008424498 |  | ND |  | #N/A | NLS
14.077 | 1242.85 | 59 | Hexanedioic acid, ethyl methyl ester | C9H16O4 | 18891-13-9 | 2A | Et | TPUN | 24h | 40G | 3U | Methyl palmitate | #N/A | k | 0.0008424498 |  | ND |  | #N/A | NLS
14.077 | 1242.85 | 59 | Hexanedioic acid, ethyl methyl ester | C9H16O4 | 18891-13-9 | 2A | Et | TPUN | 24h | 70G | 2U | Methyl palmitate | #N/A | k | 0.0008424498 |  | ND |  | #N/A | NLS
14.077 | 1242.85 | 59 | Hexanedioic acid, ethyl methyl ester | C9H16O4 | 18891-13-9 | 2A | Et | TPUN | 6h | 70G | 3U | Methyl palmitate | #N/A | k | 0.0008424498 |  | ND |  | #N/A | NLS
14.077 | 1242.85 | 59 | Hexanedioic acid, ethyl methyl ester | C9H16O4 | 18891-13-9 | 2A | Et | TPUN | 6h | 40G | 3U | Methyl palmitate | #N/A | k | 0.0008424498 |  | ND |  | #N/A | NLS
9.722 | 996.18 | 93 | Cyclohexane, 1-methylene-4-(1-methylethenyl)- | C10H16 | 499-97-8 | 3 | Et | TPUN | 24h | 40G | 1U | D-Limonene | 5989-27-5 | f | 0.009258994 |  | ND |  | #N/A | NLS
14.116 | 1245.42 | 59 | Hexanedioic acid, ethyl methyl ester | C9H16O4 | 18891-13-9 | 2A | AG | TPUN | 24h | 40G | 2U | Methyl palmitate | #N/A | k | 0.0008822224 | 1.019739 | ± | 0.1743527 | #N/A | NLS
14.116 | 1245.42 | 59 | Hexanedioic acid, ethyl methyl ester | C9H16O4 | 18891-13-9 | 2A | AG | TPUN | 24h | 40G | 3U | Methyl palmitate | #N/A | k | 0.0008822224 |  | ND |  | #N/A | NLS
14.116 | 1245.42 | 59 | Hexanedioic acid, ethyl methyl ester | C9H16O4 | 18891-13-9 | 2A | AG | TPUN | 6h | 40G | 1U | Methyl palmitate | #N/A | k | 0.0008822224 |  | ND |  | #N/A | NLS
7.335 | 891.05 | 55 | Cyclohexanone | C6H10O | 108-94-1 | 2A | AM | TPUN | 24h | 40G | 1U | 2-Tridecanone | 593-08-8 | b | 0.000821631 | 24.5521 | ± | 12.88349 | #N/A | NLS
14.116 | 1245.43 | 59 | Hexanedioic acid, ethyl methyl ester | C9H16O4 | 18891-13-9 | 2A | AM | TPUN | 24h | 40G | 2U | Methyl palmitate | #N/A | k | 0.0008822224 | 0.8952652 | ± | 0.2158715 | #N/A | NLS
14.116 | 1245.42 | 59 | Hexanedioic acid, ethyl methyl ester | C9H16O4 | 18891-13-9 | 2A | AG | TPUN | 24h | 70G | 1U | Methyl palmitate | #N/A | k | 0.0008822224 | 2.692276 | ± | 0.9165602 | #N/A | NLS
14.116 | 1245.43 | 59 | Hexanedioic acid, ethyl methyl ester | C9H16O4 | 18891-13-9 | 2A | AM | TPUN | 24h | 70G | 1U | Methyl palmitate | #N/A | k | 0.0008822224 | 3.438925 | ± | 0.8924768 | #N/A | NLS
14.116 | 1245.43 | 59 | Hexanedioic acid, ethyl methyl ester | C9H16O4 | 18891-13-9 | 2A | AM | TPUN | 6h | 40G | 2U | Methyl palmitate | #N/A | k | 0.0008822224 |  | ND |  | #N/A | NLS
14.116 | 1245.43 | 59 | Hexanedioic acid, ethyl methyl ester | C9H16O4 | 18891-13-9 | 2A | AM | TPUN | 6h | 40G | 3U | Methyl palmitate | #N/A | k | 0.0008822224 |  | ND |  | #N/A | NLS
14.116 | 1245.42 | 59 | Hexanedioic acid, ethyl methyl ester | C9H16O4 | 18891-13-9 | 2A | AG | TPUN | 24h | 70G | 2U | Methyl palmitate | #N/A | k | 0.0008822224 |  | ND |  | #N/A | NLS
14.116 | 1245.42 | 59 | Hexanedioic acid, ethyl methyl ester | C9H16O4 | 18891-13-9 | 2A | AG | TPUN | 6h | 70G | 1U | Methyl palmitate | #N/A | k | 0.0008822224 |  | ND |  | #N/A | NLS
14.116 | 1245.42 | 59 | Hexanedioic acid, ethyl methyl ester | C9H16O4 | 18891-13-9 | 2A | AG | TPUN | 6h | 70G | 3U | Methyl palmitate | #N/A | k | 0.0008822224 |  | ND |  | #N/A | NLS
14.116 | 1245.43 | 59 | Hexanedioic acid, ethyl methyl ester | C9H16O4 | 18891-13-9 | 2A | AM | TPUN | 24h | 70G | 2U | Methyl palmitate | #N/A | k | 0.0008822224 |  | ND |  | #N/A | NLS
14.116 | 1245.43 | 59 | Hexanedioic acid, ethyl methyl ester | C9H16O4 | 18891-13-9 | 2A | AM | TPUN | 6h | 70G | 1U | Methyl palmitate | #N/A | k | 0.0008822224 |  | ND |  | #N/A | NLS
14.116 | 1245.43 | 59 | Hexanedioic acid, ethyl methyl ester | C9H16O4 | 18891-13-9 | 2A | AM | TPUN | 6h | 70G | 3U | Methyl palmitate | #N/A | k | 0.0008822224 |  | ND |  | #N/A | NLS
14.283 | 1256.57 | 131.05 | 1H-Indene, 2,3-dihydro-4,7-dimethyl- | C11H14 | 6682-71-9 | 2B | HAc | TPUN | 24h | 70G | 2U | Naphthalene | 91-20-3 | m | 0.001228974 | 0.2570914 | ± | 0.008454299 | #N/A | NLS
14.283 | 1256.57 | 131.05 | 1H-Indene, 2,3-dihydro-4,7-dimethyl- | C11H14 | 6682-71-9 | 2B | HAc | TPUN | 6h | 70G | 3U | Naphthalene | 91-20-3 | m | 0.001228974 |  | ND |  | #N/A | NLS
14.283 | 1256.57 | 131.05 | 1H-Indene, 2,3-dihydro-4,7-dimethyl- | C11H14 | 6682-71-9 | 2B | HAc | TPUN | 24h | 70G | 1U | Naphthalene | 91-20-3 | m | 0.001228974 | 0.2197888 | ± | 0.04167654 | #N/A | NLS
7.344 | 891.74 | 55 | Cyclohexanone | C6H10O | 108-94-1 | 2A | AG | TPUN | 24h | 40G | 1U | 2-Tridecanone | 593-08-8 | b | 0.000821631 | 23.26199 | ± | 4.416419 | #N/A | NLS
14.283 | 1256.57 | 131.05 | 1H-Indene, 2,3-dihydro-4,7-dimethyl- | C11H14 | 6682-71-9 | 2B | HAc | TPUN | 24h | 40G | 2U | Naphthalene | 91-20-3 | m | 0.001228974 | 0.08917436 | ± | 0.01239929 | #N/A | NLS
14.283 | 1256.57 | 131.05 | 1H-Indene, 2,3-dihydro-4,7-dimethyl- | C11H14 | 6682-71-9 | 2B | HAc | TPUN | 24h | 40G | 3U | Naphthalene | 91-20-3 | m | 0.001228974 | 0.09662751 | ± | 0.006168873 | #N/A | NLS
14.283 | 1256.57 | 131.05 | 1H-Indene, 2,3-dihydro-4,7-dimethyl- | C11H14 | 6682-71-9 | 2B | HAc | TPUN | 6h | 40G | 2U | Naphthalene | 91-20-3 | m | 0.001228974 |  | ND |  | #N/A | NLS
14.283 | 1256.57 | 131.05 | 1H-Indene, 2,3-dihydro-4,7-dimethyl- | C11H14 | 6682-71-9 | 2B | HAc | TPUN | 6h | 40G | 3U | Naphthalene | 91-20-3 | m | 0.001228974 |  | ND |  | #N/A | NLS
14.496 | 1270.77 | 131.0684 | 1H-Indene, 2,3-dihydro-4,7-dimethyl- | C11H14 | 6682-71-9 | 2A | AM | TPUN | 24h | 70G | 2U | Naphthalene | 91-20-3 | m | 0.001178586 |  | ND |  | #N/A | NLS
14.496 | 1270.77 | 131.0684 | 1H-Indene, 2,3-dihydro-4,7-dimethyl- | C11H14 | 6682-71-9 | 2A | AM | TPUN | 6h | 70G | 3U | Naphthalene | 91-20-3 | m | 0.001178586 |  | ND |  | #N/A | NLS
7.372 | 893.78 | 55 | Cyclohexanone | C6H10O | 108-94-1 | 2A | HAc | TPUN | 24h | 40G | 1U | Acetophenone | 98-86-2 | c | 0.0008120611 | 24.58 | ± | 9.030777 | #N/A | NLS
14.496 | 1270.77 | 131.0684 | 1H-Indene, 2,3-dihydro-4,7-dimethyl- | C11H14 | 6682-71-9 | 2A | AM | TPUN | 24h | 40G | 2U | Naphthalene | 91-20-3 | m | 0.001178586 |  | ND |  | #N/A | NLS
14.496 | 1270.77 | 131.0684 | 1H-Indene, 2,3-dihydro-4,7-dimethyl- | C11H14 | 6682-71-9 | 2A | AM | TPUN | 24h | 70G | 1U | Naphthalene | 91-20-3 | m | 0.001178586 |  | ND |  | #N/A | NLS
14.496 | 1270.77 | 131.0684 | 1H-Indene, 2,3-dihydro-4,7-dimethyl- | C11H14 | 6682-71-9 | 2A | AM | TPUN | 6h | 40G | 2U | Naphthalene | 91-20-3 | m | 0.001178586 |  | ND |  | #N/A | NLS
14.496 | 1270.77 | 131.0684 | 1H-Indene, 2,3-dihydro-4,7-dimethyl- | C11H14 | 6682-71-9 | 2A | AM | TPUN | 6h | 40G | 3U | Naphthalene | 91-20-3 | m | 0.001178586 |  | ND |  | #N/A | NLS
14.505 | 1271.37 | 131.05 | 1H-Indene, 2,3-dihydro-4,7-dimethyl- | C11H14 | 6682-71-9 | 2A | Et | TPUN | 6h | 70G | 3U | Naphthalene | 91-20-3 | m | 0.001191915 |  | ND |  | #N/A | NLS
18.066 | 1538.85 | 99 | Cyclohexanone, 2-cyclohexylidene- | C12H18O | 1011-12-7 | 2A | AM | TPUN | 24h | 40G | 1U | 2-Tridecanone | 593-08-8 | b | 0.000821631 | 0.7719149 | ± | 0.2582263 | #N/A | NLS
14.506 | 1271.43 | 131.065 | 1H-Indene, 2,3-dihydro-4,7-dimethyl- | C11H14 | 6682-71-9 | 2A | AG | TPUN | 24h | 40G | 2U | Naphthalene | 91-20-3 | m | 0.001178586 |  | ND |  | #N/A | NLS
14.506 | 1271.43 | 131.065 | 1H-Indene, 2,3-dihydro-4,7-dimethyl- | C11H14 | 6682-71-9 | 2A | AG | TPUN | 24h | 40G | 3U | Naphthalene | 91-20-3 | m | 0.001178586 |  | ND |  | #N/A | NLS
14.506 | 1271.43 | 131.065 | 1H-Indene, 2,3-dihydro-4,7-dimethyl- | C11H14 | 6682-71-9 | 2A | AG | TPUN | 24h | 70G | 2U | Naphthalene | 91-20-3 | m | 0.001178586 |  | ND |  | #N/A | NLS
14.506 | 1271.43 | 131.065 | 1H-Indene, 2,3-dihydro-4,7-dimethyl- | C11H14 | 6682-71-9 | 2A | AG | TPUN | 6h | 70G | 3U | Naphthalene | 91-20-3 | m | 0.001178586 |  | ND |  | #N/A | NLS
14.506 | 1271.43 | 131.065 | 1H-Indene, 2,3-dihydro-4,7-dimethyl- | C11H14 | 6682-71-9 | 2A | AG | TPUN | 6h | 40G | 2U | Naphthalene | 91-20-3 | m | 0.001178586 |  | ND |  | #N/A | NLS
14.506 | 1271.43 | 131.065 | 1H-Indene, 2,3-dihydro-4,7-dimethyl- | C11H14 | 6682-71-9 | 2A | AG | TPUN | 24h | 70G | 1U | Naphthalene | 91-20-3 | m | 0.001178586 |  | ND |  | #N/A | NLS
14.508 | 1271.52 | 131.0471 | 1H-Indene, 2,3-dihydro-4,7-dimethyl- | C11H14 | 6682-71-9 | 2B | HAc | TPUN | 24h | 70G | 2U | Naphthalene | 91-20-3 | m | 0.001228974 | 0.2665185 | ± | 0.02771538 | #N/A | NLS
14.508 | 1271.52 | 131.0471 | 1H-Indene, 2,3-dihydro-4,7-dimethyl- | C11H14 | 6682-71-9 | 2B | HAc | TPUN | 6h | 70G | 3U | Naphthalene | 91-20-3 | m | 0.001228974 | 0.08578744 | ± | 0.04586044 | #N/A | NLS
14.508 | 1271.52 | 131.0471 | 1H-Indene, 2,3-dihydro-4,7-dimethyl- | C11H14 | 6682-71-9 | 2B | HAc | TPUN | 24h | 70G | 1U | Naphthalene | 91-20-3 | m | 0.001228974 | 0.2264002 | ± | 0.02904469 | #N/A | NLS
18.072 | 1539.33 | 149.1 | Cyclohexanone, 2-cyclohexylidene- | C12H18O | 1011-12-7 | 2A | AG | TPUN | 24h | 40G | 1U | 2-Tridecanone | 593-08-8 | b | 0.000821631 | 0.06013396 | ± | 0.01014189 | #N/A | NLS
14.508 | 1271.52 | 131.0471 | 1H-Indene, 2,3-dihydro-4,7-dimethyl- | C11H14 | 6682-71-9 | 2B | HAc | TPUN | 24h | 40G | 2U | Naphthalene | 91-20-3 | m | 0.001228974 | 0.1062622 | ± | 0.00635754 | #N/A | NLS
14.508 | 1271.52 | 131.0471 | 1H-Indene, 2,3-dihydro-4,7-dimethyl- | C11H14 | 6682-71-9 | 2B | HAc | TPUN | 24h | 40G | 3U | Naphthalene | 91-20-3 | m | 0.001228974 | 0.1040737 | ± | 0.01069329 | #N/A | NLS
14.748 | 1287.56 | 133.0913 | Phenol, 2-(2-methyl-2-propenyl)- | C10H12O | 20944-88-1 | 2A | Et | TPUN | 6h | 40G | 2U | 2,4-di-tert-butyl phenol | 96-76-4 | g | 0.0008508479 |  | ND |  | #N/A | NLS
14.748 | 1287.56 | 133.0913 | Phenol, 2-(2-methyl-2-propenyl)- | C10H12O | 20944-88-1 | 2A | Et | TPUN | 6h | 40G | 3U | 2,4-di-tert-butyl phenol | 96-76-4 | g | 0.0008508479 |  | ND |  | #N/A | NLS
14.748 | 1287.56 | 133.0913 | Phenol, 2-(2-methyl-2-propenyl)- | C10H12O | 20944-88-1 | 2A | Et | TPUN | 24h | 70G | 3U | 2,4-di-tert-butyl phenol | 96-76-4 | g | 0.0008508479 |  | ND |  | #N/A | NLS
18.073 | 1539.46 | 149.1 | Cyclohexanone, 2-cyclohexylidene- | C12H18O | 1011-12-7 | 2A | HAc | TPUN | 24h | 40G | 1U | 2-Tridecanone | 593-08-8 | b | 0.000821631 | 5.710784 | ± | 0.8645904 | #N/A | NLS
14.749 | 1287.58 | 133.0958 | Naphthalene, 1,2,3,4-tetrahydro-5-methyl- | C11H14 | 2809-64-5 | 2A | AG | TPUN | 24h | 40G | 2U | Naphthalene | 91-20-3 | m | 0.001178586 | 0.2484135 | ± | 0.05253115 | #N/A | NLS
14.749 | 1287.58 | 133.0958 | Naphthalene, 1,2,3,4-tetrahydro-5-methyl- | C11H14 | 2809-64-5 | 2A | AG | TPUN | 24h | 40G | 3U | Naphthalene | 91-20-3 | m | 0.001178586 | 0.3171721 | ± | 0.06267119 | #N/A | NLS
14.749 | 1287.58 | 133.0958 | Naphthalene, 1,2,3,4-tetrahydro-5-methyl- | C11H14 | 2809-64-5 | 2A | AG | TPUN | 6h | 40G | 2U | Naphthalene | 91-20-3 | m | 0.001178586 | 0.02414909 | ± | 0.002309271 | #N/A | NLS
14.749 | 1287.58 | 133.0958 | Naphthalene, 1,2,3,4-tetrahydro-5-methyl- | C11H14 | 2809-64-5 | 2A | AG | TPUN | 6h | 40G | 3U | Naphthalene | 91-20-3 | m | 0.001178586 |  | ND |  | #N/A | NLS
14.749 | 1287.58 | 133.0958 | Naphthalene, 1,2,3,4-tetrahydro-5-methyl- | C11H14 | 2809-64-5 | 2A | AG | TPUN | 24h | 70G | 1U | Naphthalene | 91-20-3 | m | 0.001178586 | 0.3847671 | ± | 0.03156933 | #N/A | NLS
14.749 | 1287.58 | 133.0958 | Naphthalene, 1,2,3,4-tetrahydro-5-methyl- | C11H14 | 2809-64-5 | 2A | AG | TPUN | 24h | 70G | 2U | Naphthalene | 91-20-3 | m | 0.001178586 | 0.4415166 | ± | 0.1229307 | #N/A | NLS
14.749 | 1287.58 | 133.0958 | Naphthalene, 1,2,3,4-tetrahydro-5-methyl- | C11H14 | 2809-64-5 | 2A | AG | TPUN | 24h | 70G | 3U | Naphthalene | 91-20-3 | m | 0.001178586 |  | ND |  | #N/A | NLS
14.749 | 1287.58 | 133.0958 | Naphthalene, 1,2,3,4-tetrahydro-5-methyl- | C11H14 | 2809-64-5 | 2A | AG | TPUN | 6h | 70G | 2U | Naphthalene | 91-20-3 | m | 0.001178586 |  | ND |  | #N/A | NLS
18.327 | 1560.44 | 178.1 | Cyclohexanone, 2-cyclohexylidene- | C12H18O | 1011-12-7 | 2A | HAc | TPUN | 24h | 40G | 1U | 2-Tridecanone | 593-08-8 | b | 0.000821631 | 3.176684 | ± | 0.5152786 | #N/A | NLS
14.751 | 1287.75 | 133.1 | Phenol, 2-(2-methyl-2-propenyl)- | C10H12O | 20944-88-1 | 2A | AM | TPUN | 24h | 40G | 2U | 2,4-di-tert-butyl phenol | 96-76-4 | g | 0.000891017 |  | ND |  | #N/A | NLS
14.751 | 1287.75 | 133.1 | Phenol, 2-(2-methyl-2-propenyl)- | C10H12O | 20944-88-1 | 2A | AM | TPUN | 6h | 40G | 2U | 2,4-di-tert-butyl phenol | 96-76-4 | g | 0.000891017 |  | ND |  | #N/A | NLS
14.751 | 1287.75 | 133.1 | Phenol, 2-(2-methyl-2-propenyl)- | C10H12O | 20944-88-1 | 2A | AM | TPUN | 6h | 40G | 3U | 2,4-di-tert-butyl phenol | 96-76-4 | g | 0.000891017 |  | ND |  | #N/A | NLS
14.751 | 1287.75 | 133.1 | Phenol, 2-(2-methyl-2-propenyl)- | C10H12O | 20944-88-1 | 2A | AM | TPUN | 24h | 70G | 1U | 2,4-di-tert-butyl phenol | 96-76-4 | g | 0.000891017 |  | ND |  | #N/A | NLS
14.751 | 1287.75 | 133.1 | Phenol, 2-(2-methyl-2-propenyl)- | C10H12O | 20944-88-1 | 2A | AM | TPUN | 24h | 70G | 2U | 2,4-di-tert-butyl phenol | 96-76-4 | g | 0.000891017 |  | ND |  | #N/A | NLS
14.751 | 1287.75 | 133.1 | Phenol, 2-(2-methyl-2-propenyl)- | C10H12O | 20944-88-1 | 2A | AM | TPUN | 24h | 70G | 3U | 2,4-di-tert-butyl phenol | 96-76-4 | g | 0.000891017 |  | ND |  | #N/A | NLS
14.787 | 1290.14 | 131.0722 | 1H-Indene, 2,3-dihydro-4,7-dimethyl- | C11H14 | 6682-71-9 | 2B | HAc | TPUN | 24h | 70G | 2U | Naphthalene | 91-20-3 | m | 0.001228974 | 0.3206608 | ± | 0.04279016 | #N/A | NLS
14.787 | 1290.14 | 131.0722 | 1H-Indene, 2,3-dihydro-4,7-dimethyl- | C11H14 | 6682-71-9 | 2B | HAc | TPUN | 6h | 70G | 3U | Naphthalene | 91-20-3 | m | 0.001228974 | 0.05691817 | ± | 0.02354938 | #N/A | NLS
14.787 | 1290.14 | 131.0722 | 1H-Indene, 2,3-dihydro-4,7-dimethyl- | C11H14 | 6682-71-9 | 2B | HAc | TPUN | 24h | 70G | 1U | Naphthalene | 91-20-3 | m | 0.001228974 | 0.2917129 | ± | 0.06677559 | #N/A | NLS
13.647 | 1214.17 | 57 | Decanal | C12H26 | 112-40-3 | 2A | Et | TPUN | 24h | 40G | 1U | Nonanal | 124-19-6 | i | 0.0009078268 |  | ND |  | #N/A | NLS
14.787 | 1290.16 | 131.0333 | Naphthalene, 1,2,3,4-tetrahydro-5-methyl- | C11H14 | 2809-64-5 | 2A | Et | TPUN | 6h | 70G | 3U | Naphthalene | 91-20-3 | m | 0.001191915 |  | ND |  | #N/A | NLS
14.787 | 1290.14 | 131.0722 | 1H-Indene, 2,3-dihydro-4,7-dimethyl- | C11H14 | 6682-71-9 | 2B | HAc | TPUN | 24h | 40G | 2U | Naphthalene | 91-20-3 | m | 0.001228974 | 0.1443662 | ± | 0.01374644 | #N/A | NLS
14.787 | 1290.14 | 131.0722 | 1H-Indene, 2,3-dihydro-4,7-dimethyl- | C11H14 | 6682-71-9 | 2B | HAc | TPUN | 24h | 40G | 3U | Naphthalene | 91-20-3 | m | 0.001228974 | 0.1511836 | ± | 0.0200689 | #N/A | NLS
16.474 | 1412.67 | 170.0667 | Diphenyl ether | C12H10O | 101-84-8 | 2A | HAc | TPUN | 24h | 40G | 1U | Benzophenone | 119-61-9 | n | 0.0007514852 | 0.01007118 | ± | 0.004850778 | #N/A | NLS
14.788 | 1290.17 | 131.0421 | Naphthalene, 1,2,3,4-tetrahydro-5-methyl- | C11H14 | 2809-64-5 | 2A | AM | TPUN | 24h | 40G | 2U | Naphthalene | 91-20-3 | m | 0.001178586 |  | ND |  | #N/A | NLS
14.788 | 1290.17 | 131.0421 | Naphthalene, 1,2,3,4-tetrahydro-5-methyl- | C11H14 | 2809-64-5 | 2A | AM | TPUN | 6h | 40G | 2U | Naphthalene | 91-20-3 | m | 0.001178586 |  | ND |  | #N/A | NLS
14.788 | 1290.17 | 131.0421 | Naphthalene, 1,2,3,4-tetrahydro-5-methyl- | C11H14 | 2809-64-5 | 2A | AM | TPUN | 6h | 40G | 3U | Naphthalene | 91-20-3 | m | 0.001178586 |  | ND |  | #N/A | NLS
14.788 | 1290.17 | 131.0421 | Naphthalene, 1,2,3,4-tetrahydro-5-methyl- | C11H14 | 2809-64-5 | 2A | AM | TPUN | 24h | 70G | 1U | Naphthalene | 91-20-3 | m | 0.001178586 |  | ND |  | #N/A | NLS
14.788 | 1290.17 | 131.0421 | Naphthalene, 1,2,3,4-tetrahydro-5-methyl- | C11H14 | 2809-64-5 | 2A | AM | TPUN | 24h | 70G | 2U | Naphthalene | 91-20-3 | m | 0.001178586 |  | ND |  | #N/A | NLS
14.788 | 1290.17 | 131.0421 | Naphthalene, 1,2,3,4-tetrahydro-5-methyl- | C11H14 | 2809-64-5 | 2A | AM | TPUN | 6h | 70G | 3U | Naphthalene | 91-20-3 | m | 0.001178586 |  | ND |  | #N/A | NLS
10.426 | 1030.94 | 68.02 | D-Limonene | C10H16 | 5989-27-5 | 2A | HAc | TPUN | 24h | 40G | 1U | D-Limonene | 5989-27-5 | f | 0.001644738 | 0.4257207 | ± | 0.2375261 | #N/A | NLS
14.953 | 1301.31 | 131.0652 | Naphthalene, 1,2,3,4-tetrahydro-5-methyl- | C11H14 | 2809-64-5 | 2A | AG | TPUN | 24h | 40G | 2U | Naphthalene | 91-20-3 | m | 0.001178586 |  | ND |  | #N/A | NLS
14.953 | 1301.31 | 131.0652 | Naphthalene, 1,2,3,4-tetrahydro-5-methyl- | C11H14 | 2809-64-5 | 2A | AG | TPUN | 24h | 40G | 3U | Naphthalene | 91-20-3 | m | 0.001178586 |  | ND |  | #N/A | NLS
14.953 | 1301.31 | 131.0652 | Naphthalene, 1,2,3,4-tetrahydro-5-methyl- | C11H14 | 2809-64-5 | 2A | AG | TPUN | 6h | 40G | 2U | Naphthalene | 91-20-3 | m | 0.001178586 |  | ND |  | #N/A | NLS
14.953 | 1301.31 | 131.0652 | Naphthalene, 1,2,3,4-tetrahydro-5-methyl- | C11H14 | 2809-64-5 | 2A | AG | TPUN | 6h | 40G | 3U | Naphthalene | 91-20-3 | m | 0.001178586 |  | ND |  | #N/A | NLS
14.953 | 1301.31 | 131.0652 | Naphthalene, 1,2,3,4-tetrahydro-5-methyl- | C11H14 | 2809-64-5 | 2A | AG | TPUN | 24h | 70G | 1U | Naphthalene | 91-20-3 | m | 0.001178586 |  | ND |  | #N/A | NLS
14.953 | 1301.31 | 131.0652 | Naphthalene, 1,2,3,4-tetrahydro-5-methyl- | C11H14 | 2809-64-5 | 2A | AG | TPUN | 24h | 70G | 2U | Naphthalene | 91-20-3 | m | 0.001178586 | 0.02237485 | ± | 0.01190989 | #N/A | NLS
14.953 | 1301.31 | 131.0652 | Naphthalene, 1,2,3,4-tetrahydro-5-methyl- | C11H14 | 2809-64-5 | 2A | AG | TPUN | 6h | 70G | 3U | Naphthalene | 91-20-3 | m | 0.001178586 |  | ND |  | #N/A | NLS
16.45 | 1410.83 | 170.0538 | Dodecanal | C12H24O | 112-54-9 | 2A | AG | TPUN | 24h | 40G | 1U | Nonanal | 124-19-6 | i | 0.0009671224 |  | ND |  | #N/A | NLS
14.986 | 1303.72 | 142.085 | Naphthalene, 2-methyl- | C11H10 | 91-57-6 | 2A | AM | TPUN | 24h | 40G | 2U | Naphthalene | 91-20-3 | m | 0.001178586 | 0.9546676 | ± | 0.2046431 | #N/A | NLS
14.986 | 1303.72 | 142.085 | Naphthalene, 2-methyl- | C11H10 | 91-57-6 | 2A | AM | TPUN | 24h | 40G | 3U | Naphthalene | 91-20-3 | m | 0.001178586 |  | ND |  | #N/A | NLS
14.986 | 1303.72 | 142.085 | Naphthalene, 2-methyl- | C11H10 | 91-57-6 | 2A | AM | TPUN | 6h | 40G | 1U | Naphthalene | 91-20-3 | m | 0.001178586 |  | ND |  | #N/A | NLS
14.986 | 1303.72 | 142.085 | Naphthalene, 2-methyl- | C11H10 | 91-57-6 | 2A | AM | TPUN | 6h | 40G | 2U | Naphthalene | 91-20-3 | m | 0.001178586 | 1.214741 | ± | 0.3625169 | #N/A | NLS
14.986 | 1303.72 | 142.085 | Naphthalene, 2-methyl- | C11H10 | 91-57-6 | 2A | AM | TPUN | 6h | 40G | 3U | Naphthalene | 91-20-3 | m | 0.001178586 | 0.8670912 | ± | 0.2981127 | #N/A | NLS
14.986 | 1303.72 | 142.085 | Naphthalene, 2-methyl- | C11H10 | 91-57-6 | 2A | AM | TPUN | 24h | 70G | 1U | Naphthalene | 91-20-3 | m | 0.001178586 | 1.511696 | ± | 0.2860402 | #N/A | NLS
14.986 | 1303.72 | 142.085 | Naphthalene, 2-methyl- | C11H10 | 91-57-6 | 2A | AM | TPUN | 24h | 70G | 2U | Naphthalene | 91-20-3 | m | 0.001178586 | 2.151006 | ± | 0.2833862 | #N/A | NLS
14.986 | 1303.72 | 142.085 | Naphthalene, 2-methyl- | C11H10 | 91-57-6 | 2A | AM | TPUN | 24h | 70G | 3U | Naphthalene | 91-20-3 | m | 0.001178586 |  | ND |  | #N/A | NLS
14.986 | 1303.72 | 142.085 | Naphthalene, 2-methyl- | C11H10 | 91-57-6 | 2A | AM | TPUN | 6h | 70G | 2U | Naphthalene | 91-20-3 | m | 0.001178586 |  | ND |  | #N/A | NLS
14.986 | 1303.72 | 142.085 | Naphthalene, 2-methyl- | C11H10 | 91-57-6 | 2A | AM | TPUN | 6h | 70G | 1U | Naphthalene | 91-20-3 | m | 0.001178586 |  | ND |  | #N/A | NLS
14.986 | 1303.72 | 142.085 | Naphthalene, 2-methyl- | C11H10 | 91-57-6 | 2A | AM | TPUN | 6h | 70G | 3U | Naphthalene | 91-20-3 | m | 0.001178586 | 0.6193702 | ± | 0.6866398 | #N/A | NLS
14.988 | 1303.85 | 142.0667 | Naphthalene, 2-methyl- | C11H10 | 91-57-6 | 2A | Et | TPUN | 24h | 70G | 3U | Naphthalene | 91-20-3 | m | 0.001191915 |  | ND |  | #N/A | NLS
14.988 | 1303.85 | 142.0667 | Naphthalene, 2-methyl- | C11H10 | 91-57-6 | 2A | Et | TPUN | 6h | 70G | 2U | Naphthalene | 91-20-3 | m | 0.001191915 |  | ND |  | #N/A | NLS
14.988 | 1303.85 | 142.0667 | Naphthalene, 2-methyl- | C11H10 | 91-57-6 | 2A | Et | TPUN | 6h | 70G | 1U | Naphthalene | 91-20-3 | m | 0.001191915 |  | ND |  | #N/A | NLS
15.058 | 1308.97 | 72.03333 | Undecanal | C11H22O | 112-44-7 | 2A | HAc | TPUN | 24h | 70G | 1U | Nonanal | 124-19-6 | i | 0.09394925 |  | ND |  | #N/A | NLS
13.422 | 1199.3 | 57.1 | Dodecane | C12H26 | 112-40-3 | 2A | HAc | TPUN | 24h | 40G | 1U | 2-Tridecanone | 593-08-8 | b | 0.000821631 |  | ND |  | #N/A | NLS
15.058 | 1308.97 | 72.03333 | Undecanal | C11H22O | 112-44-7 | 2A | HAc | TPUN | 24h | 40G | 2U | Nonanal | 124-19-6 | i | 0.09394925 |  | ND |  | #N/A | NLS
15.058 | 1308.97 | 72.03333 | Undecanal | C11H22O | 112-44-7 | 2A | HAc | TPUN | 24h | 40G | 3U | Nonanal | 124-19-6 | i | 0.09394925 |  | ND |  | #N/A | NLS
15.058 | 1308.97 | 72.03333 | Undecanal | C11H22O | 112-44-7 | 2A | HAc | TPUN | 24h | 70G | 2U | Nonanal | 124-19-6 | i | 0.09394925 |  | ND |  | #N/A | NLS
15.058 | 1308.97 | 72.03333 | Undecanal | C11H22O | 112-44-7 | 2A | HAc | TPUN | 6h | 70G | 3U | Nonanal | 124-19-6 | i | 0.09394925 |  | ND |  | #N/A | NLS
15.058 | 1308.97 | 72.03333 | Undecanal | C11H22O | 112-44-7 | 2A | HAc | TPUN | 6h | 40G | 3U | Nonanal | 124-19-6 | i | 0.09394925 |  | ND |  | #N/A | NLS
15.111 | 1312.8 | 142.075 | Naphthalene, 2-methyl- | C11H10 | 91-57-6 | 2A | HAc | TPUN | 24h | 70G | 1U | Naphthalene | 91-20-3 | m | 0.001228974 | 5.222517 | ± | 0.06510075 | #N/A | NLS
7.287 | 887.58 | 91.00526 | Ethylbenzene | C8H10 | 100-41-4 | 2A | HAc | TPUN | 24h | 40G | 1U | o-Xylene | 95-47-6 | a | 0.0008184291 | 0.01876816 | ± | 0.009285249 | #N/A | NLS
15.111 | 1312.8 | 142.075 | Naphthalene, 2-methyl- | C11H10 | 91-57-6 | 2A | HAc | TPUN | 24h | 40G | 2U | Naphthalene | 91-20-3 | m | 0.001228974 | 2.646093 | ± | 0.4042364 | #N/A | NLS
15.111 | 1312.8 | 142.075 | Naphthalene, 2-methyl- | C11H10 | 91-57-6 | 2A | HAc | TPUN | 24h | 40G | 3U | Naphthalene | 91-20-3 | m | 0.001228974 | 2.63299 | ± | 0.2579956 | #N/A | NLS
15.111 | 1312.8 | 142.075 | Naphthalene, 2-methyl- | C11H10 | 91-57-6 | 2A | HAc | TPUN | 24h | 70G | 2U | Naphthalene | 91-20-3 | m | 0.001228974 |  | ND |  | #N/A | NLS
15.111 | 1312.8 | 142.075 | Naphthalene, 2-methyl- | C11H10 | 91-57-6 | 2A | HAc | TPUN | 24h | 70G | 3U | Naphthalene | 91-20-3 | m | 0.001228974 |  | ND |  | #N/A | NLS
15.111 | 1312.8 | 142.075 | Naphthalene, 2-methyl- | C11H10 | 91-57-6 | 2A | HAc | TPUN | 6h | 70G | 2U | Naphthalene | 91-20-3 | m | 0.001228974 |  | ND |  | #N/A | NLS
15.111 | 1312.8 | 142.075 | Naphthalene, 2-methyl- | C11H10 | 91-57-6 | 2A | HAc | TPUN | 6h | 70G | 1U | Naphthalene | 91-20-3 | m | 0.001228974 |  | ND |  | #N/A | NLS
15.111 | 1312.8 | 142.075 | Naphthalene, 2-methyl- | C11H10 | 91-57-6 | 2A | HAc | TPUN | 6h | 40G | 1U | Naphthalene | 91-20-3 | m | 0.001228974 |  | ND |  | #N/A | NLS
15.111 | 1312.8 | 142.075 | Naphthalene, 2-methyl- | C11H10 | 91-57-6 | 2A | HAc | TPUN | 6h | 40G | 2U | Naphthalene | 91-20-3 | m | 0.001228974 | 0.717199 | ± | 0.7086444 | #N/A | NLS
15.174 | 1317.4 | 142.0833 | Naphthalene, 2-methyl- | C11H10 | 91-57-6 | 2A | HAc | TPUN | 24h | 70G | 1U | Naphthalene | 91-20-3 | m | 0.001228974 | 6.060431 | ± | 0.7780003 | #N/A | NLS
7.297 | 888.27 | 91.01053 | Ethylbenzene | C8H10 | 100-41-4 | 2A | AG | TPUN | 24h | 40G | 1U | o-Xylene | 95-47-6 | a | 0.0009257173 | 0.1370448 | ± | 0.0101758 | #N/A | NLS
15.174 | 1317.4 | 142.0833 | Naphthalene, 2-methyl- | C11H10 | 91-57-6 | 2A | HAc | TPUN | 24h | 40G | 2U | Naphthalene | 91-20-3 | m | 0.001228974 | 2.611729 | ± | 0.1685727 | #N/A | NLS
15.174 | 1317.4 | 142.0833 | Naphthalene, 2-methyl- | C11H10 | 91-57-6 | 2A | HAc | TPUN | 24h | 40G | 3U | Naphthalene | 91-20-3 | m | 0.001228974 | 2.434689 | ± | 0.1297394 | #N/A | NLS
15.174 | 1317.4 | 142.0833 | Naphthalene, 2-methyl- | C11H10 | 91-57-6 | 2A | HAc | TPUN | 24h | 70G | 2U | Naphthalene | 91-20-3 | m | 0.001228974 | 4.816325 | ± | 0.4813437 | #N/A | NLS
15.174 | 1317.4 | 142.0833 | Naphthalene, 2-methyl- | C11H10 | 91-57-6 | 2A | HAc | TPUN | 24h | 70G | 3U | Naphthalene | 91-20-3 | m | 0.001228974 |  | ND |  | #N/A | NLS
15.174 | 1317.4 | 142.0833 | Naphthalene, 2-methyl- | C11H10 | 91-57-6 | 2A | HAc | TPUN | 6h | 70G | 2U | Naphthalene | 91-20-3 | m | 0.001228974 |  | ND |  | #N/A | NLS
15.174 | 1317.4 | 142.0833 | Naphthalene, 2-methyl- | C11H10 | 91-57-6 | 2A | HAc | TPUN | 6h | 70G | 1U | Naphthalene | 91-20-3 | m | 0.001228974 |  | ND |  | #N/A | NLS
15.174 | 1317.4 | 142.0833 | Naphthalene, 2-methyl- | C11H10 | 91-57-6 | 2A | HAc | TPUN | 6h | 70G | 3U | Naphthalene | 91-20-3 | m | 0.001228974 | 2.54304 | ± | 0.5923902 | #N/A | NLS
15.174 | 1317.4 | 142.0833 | Naphthalene, 2-methyl- | C11H10 | 91-57-6 | 2A | HAc | TPUN | 6h | 40G | 1U | Naphthalene | 91-20-3 | m | 0.001228974 |  | ND |  | #N/A | NLS
15.174 | 1317.4 | 142.0833 | Naphthalene, 2-methyl- | C11H10 | 91-57-6 | 2A | HAc | TPUN | 6h | 40G | 2U | Naphthalene | 91-20-3 | m | 0.001228974 | 1.128134 | ± | 0.2395336 | #N/A | NLS
15.174 | 1317.4 | 142.0833 | Naphthalene, 2-methyl- | C11H10 | 91-57-6 | 2A | HAc | TPUN | 6h | 40G | 3U | Naphthalene | 91-20-3 | m | 0.001228974 | 0.9916602 | ± | 0.1007855 | #N/A | NLS
23.928 | 2095.22 | 71.05 | Heneicosane | C21H44 | 629-94-7 | 2A | HAc | TPUN | 24h | 40G | 1U | Tridecanol | 112-70-9 | h | 0.4552272 | 3.22067 | ± | 0.2305485 | #N/A | NLS
15.237 | 1321.97 | 142.0708 | Naphthalene, 1-methyl- | C11H10 | 90-12-0 | 2A | AG | TPUN | 24h | 40G | 2U | Naphthalene | 91-20-3 | m | 0.001178586 | 1.000633 | ± | 0.04299693 | #N/A | NLS
15.237 | 1321.97 | 142.0708 | Naphthalene, 1-methyl- | C11H10 | 90-12-0 | 2A | AG | TPUN | 24h | 40G | 3U | Naphthalene | 91-20-3 | m | 0.001178586 | 1.118001 | ± | 0.06972041 | #N/A | NLS
15.237 | 1321.97 | 142.0708 | Naphthalene, 1-methyl- | C11H10 | 90-12-0 | 2A | AG | TPUN | 6h | 40G | 1U | Naphthalene | 91-20-3 | m | 0.001178586 |  | ND |  | #N/A | NLS
15.237 | 1321.97 | 142.0708 | Naphthalene, 1-methyl- | C11H10 | 90-12-0 | 2A | AG | TPUN | 6h | 40G | 2U | Naphthalene | 91-20-3 | m | 0.001178586 | 0.8527955 | ± | 0.2351954 | #N/A | NLS
15.237 | 1321.97 | 142.0708 | Naphthalene, 1-methyl- | C11H10 | 90-12-0 | 2A | AG | TPUN | 6h | 40G | 3U | Naphthalene | 91-20-3 | m | 0.001178586 | 0.6656649 | ± | 0.1779613 | #N/A | NLS
23.934 | 2095.86 | 71.03333 | Heneicosane | C21H44 | 629-94-7 | 2A | AG | TPUN | 24h | 40G | 1U | 2-Tridecanone | 593-08-8 | b | 0.000821631 | 60.39134 | ± | 8.415397 | #N/A | NLS
15.237 | 1321.95 | 142.08 | Naphthalene, 1-methyl- | C11H10 | 90-12-0 | 2A | AM | TPUN | 24h | 40G | 2U | Naphthalene | 91-20-3 | m | 0.001178586 | 0.9483358 | ± | 0.1875308 | #N/A | NLS
15.237 | 1321.95 | 142.08 | Naphthalene, 1-methyl- | C11H10 | 90-12-0 | 2A | AM | TPUN | 24h | 40G | 3U | Naphthalene | 91-20-3 | m | 0.001178586 |  | ND |  | #N/A | NLS
15.237 | 1321.95 | 142.08 | Naphthalene, 1-methyl- | C11H10 | 90-12-0 | 2A | AM | TPUN | 6h | 40G | 1U | Naphthalene | 91-20-3 | m | 0.001178586 |  | ND |  | #N/A | NLS
15.237 | 1321.95 | 142.08 | Naphthalene, 1-methyl- | C11H10 | 90-12-0 | 2A | AM | TPUN | 6h | 40G | 2U | Naphthalene | 91-20-3 | m | 0.001178586 | 0.9978544 | ± | 0.2903254 | #N/A | NLS
15.237 | 1321.95 | 142.08 | Naphthalene, 1-methyl- | C11H10 | 90-12-0 | 2A | AM | TPUN | 6h | 40G | 3U | Naphthalene | 91-20-3 | m | 0.001178586 | 0.7154032 | ± | 0.2530299 | #N/A | NLS
15.237 | 1321.97 | 142.0708 | Naphthalene, 1-methyl- | C11H10 | 90-12-0 | 2A | AG | TPUN | 24h | 70G | 1U | Naphthalene | 91-20-3 | m | 0.001178586 | 1.776474 | ± | 0.1246974 | #N/A | NLS
15.237 | 1321.95 | 142.08 | Naphthalene, 1-methyl- | C11H10 | 90-12-0 | 2A | AM | TPUN | 24h | 70G | 1U | Naphthalene | 91-20-3 | m | 0.001178586 | 1.851598 | ± | 0.2017008 | #N/A | NLS
15.237 | 1321.97 | 142.0708 | Naphthalene, 1-methyl- | C11H10 | 90-12-0 | 2A | AG | TPUN | 24h | 70G | 2U | Naphthalene | 91-20-3 | m | 0.001178586 | 1.999042 | ± | 0.3967849 | #N/A | NLS
15.237 | 1321.97 | 142.0708 | Naphthalene, 1-methyl- | C11H10 | 90-12-0 | 2A | AG | TPUN | 24h | 70G | 3U | Naphthalene | 91-20-3 | m | 0.001178586 |  | ND |  | #N/A | NLS
15.237 | 1321.97 | 142.0708 | Naphthalene, 1-methyl- | C11H10 | 90-12-0 | 2A | AG | TPUN | 6h | 70G | 2U | Naphthalene | 91-20-3 | m | 0.001178586 |  | ND |  | #N/A | NLS
15.237 | 1321.97 | 142.0708 | Naphthalene, 1-methyl- | C11H10 | 90-12-0 | 2A | AG | TPUN | 6h | 70G | 1U | Naphthalene | 91-20-3 | m | 0.001178586 |  | ND |  | #N/A | NLS
15.237 | 1321.97 | 142.0708 | Naphthalene, 1-methyl- | C11H10 | 90-12-0 | 2A | AG | TPUN | 6h | 70G | 3U | Naphthalene | 91-20-3 | m | 0.001178586 | 1.135879 | ± | 0.3826399 | #N/A | NLS
15.237 | 1321.95 | 142.08 | Naphthalene, 1-methyl- | C11H10 | 90-12-0 | 2A | AM | TPUN | 24h | 70G | 2U | Naphthalene | 91-20-3 | m | 0.001178586 | 1.903062 | ± | 0.1848014 | #N/A | NLS
15.237 | 1321.95 | 142.08 | Naphthalene, 1-methyl- | C11H10 | 90-12-0 | 2A | AM | TPUN | 24h | 70G | 3U | Naphthalene | 91-20-3 | m | 0.001178586 |  | ND |  | #N/A | NLS
15.237 | 1321.95 | 142.08 | Naphthalene, 1-methyl- | C11H10 | 90-12-0 | 2A | AM | TPUN | 6h | 70G | 2U | Naphthalene | 91-20-3 | m | 0.001178586 |  | ND |  | #N/A | NLS
15.237 | 1321.95 | 142.08 | Naphthalene, 1-methyl- | C11H10 | 90-12-0 | 2A | AM | TPUN | 6h | 70G | 1U | Naphthalene | 91-20-3 | m | 0.001178586 |  | ND |  | #N/A | NLS
15.237 | 1321.95 | 142.08 | Naphthalene, 1-methyl- | C11H10 | 90-12-0 | 2A | AM | TPUN | 6h | 70G | 3U | Naphthalene | 91-20-3 | m | 0.001178586 | 0.6027031 | ± | 0.6726768 | #N/A | NLS
15.286 | 1325.49 | 73.03333 | Naphthalene, 1-methyl- | C11H10 | 90-12-0 | 2A | Et | TPUN | 24h | 40G | 3U | Naphthalene | 91-20-3 | m | 0.001191915 |  | ND |  | #N/A | NLS
15.286 | 1325.49 | 73.03333 | Naphthalene, 1-methyl- | C11H10 | 90-12-0 | 2A | Et | TPUN | 24h | 70G | 1U | Naphthalene | 91-20-3 | m | 0.001191915 |  | ND |  | #N/A | NLS
15.286 | 1325.49 | 73.03333 | Naphthalene, 1-methyl- | C11H10 | 90-12-0 | 2A | Et | TPUN | 6h | 40G | 1U | Naphthalene | 91-20-3 | m | 0.001191915 |  | ND |  | #N/A | NLS
15.286 | 1325.49 | 73.03333 | Naphthalene, 1-methyl- | C11H10 | 90-12-0 | 2A | Et | TPUN | 24h | 70G | 3U | Naphthalene | 91-20-3 | m | 0.001191915 |  | ND |  | #N/A | NLS
15.286 | 1325.49 | 73.03333 | Naphthalene, 1-methyl- | C11H10 | 90-12-0 | 2A | Et | TPUN | 6h | 70G | 2U | Naphthalene | 91-20-3 | m | 0.001191915 |  | ND |  | #N/A | NLS
15.286 | 1325.49 | 73.03333 | Naphthalene, 1-methyl- | C11H10 | 90-12-0 | 2A | Et | TPUN | 6h | 70G | 1U | Naphthalene | 91-20-3 | m | 0.001191915 |  | ND |  | #N/A | NLS
16.2 | 1391.95 | 55.09655 | 1-Tetradecene | C14H28 | 1120-36-1 | 2B | HAc | TPUN | 24h | 70G | 2U | 2-Tridecanone | 593-08-8 | b | 0.000821631 |  | ND |  | 50 | LS
16.2 | 1391.95 | 55.09655 | 1-Tetradecene | C14H28 | 1120-36-1 | 2B | HAc | TPUN | 24h | 70G | 3U | 2-Tridecanone | 593-08-8 | b | 0.000821631 |  | ND |  | 50 | LS
16.2 | 1391.95 | 55.09655 | 1-Tetradecene | C14H28 | 1120-36-1 | 2B | HAc | TPUN | 6h | 70G | 2U | 2-Tridecanone | 593-08-8 | b | 0.000821631 |  | ND |  | 50 | LS
16.2 | 1391.95 | 55.09655 | 1-Tetradecene | C14H28 | 1120-36-1 | 2B | HAc | TPUN | 6h | 70G | 1U | 2-Tridecanone | 593-08-8 | b | 0.000821631 |  | ND |  | 50 | LS
16.2 | 1391.95 | 55.09655 | 1-Tetradecene | C14H28 | 1120-36-1 | 2B | HAc | TPUN | 6h | 70G | 3U | 2-Tridecanone | 593-08-8 | b | 0.000821631 |  | ND |  | 50 | LS
16.2 | 1391.95 | 55.09655 | 1-Tetradecene | C14H28 | 1120-36-1 | 2B | HAc | TPUN | 24h | 70G | 1U | 2-Tridecanone | 593-08-8 | b | 0.000821631 |  | ND |  | 50 | LS
23.934 | 2095.83 | 71.0375 | Heneicosane | C21H44 | 629-94-7 | 2A | AM | TPUN | 24h | 40G | 1U | 2-Tridecanone | 593-08-8 | b | 0.000821631 | 16.27185 | ± | 4.692607 | #N/A | NLS
16.2 | 1391.95 | 55.09655 | 1-Tetradecene | C14H28 | 1120-36-1 | 2B | HAc | TPUN | 24h | 40G | 2U | 2-Tridecanone | 593-08-8 | b | 0.000821631 |  | ND |  | 50 | LS
16.2 | 1391.95 | 55.09655 | 1-Tetradecene | C14H28 | 1120-36-1 | 2B | HAc | TPUN | 24h | 40G | 3U | 2-Tridecanone | 593-08-8 | b | 0.000821631 |  | ND |  | 50 | LS
16.2 | 1391.95 | 55.09655 | 1-Tetradecene | C14H28 | 1120-36-1 | 2B | HAc | TPUN | 6h | 40G | 2U | 2-Tridecanone | 593-08-8 | b | 0.000821631 |  | ND |  | 50 | LS
16.2 | 1391.95 | 55.09655 | 1-Tetradecene | C14H28 | 1120-36-1 | 2B | HAc | TPUN | 6h | 40G | 3U | 2-Tridecanone | 593-08-8 | b | 0.000821631 |  | ND |  | 50 | LS
16.367 | 1404.34 | 70.08947 | 1-Tetradecene | C14H28 | 1120-36-1 | 2B | HAc | TPUN | 24h | 70G | 2U | 2-Tridecanone | 593-08-8 | b | 0.000821631 |  | ND |  | 50 | LS
16.367 | 1404.34 | 70.08947 | 1-Tetradecene | C14H28 | 1120-36-1 | 2B | HAc | TPUN | 24h | 70G | 3U | 2-Tridecanone | 593-08-8 | b | 0.000821631 |  | ND |  | 50 | LS
16.367 | 1404.34 | 70.08947 | 1-Tetradecene | C14H28 | 1120-36-1 | 2B | HAc | TPUN | 6h | 70G | 2U | 2-Tridecanone | 593-08-8 | b | 0.000821631 |  | ND |  | 50 | LS
16.367 | 1404.34 | 70.08947 | 1-Tetradecene | C14H28 | 1120-36-1 | 2B | HAc | TPUN | 6h | 70G | 1U | 2-Tridecanone | 593-08-8 | b | 0.000821631 |  | ND |  | 50 | LS
16.367 | 1404.34 | 70.08947 | 1-Tetradecene | C14H28 | 1120-36-1 | 2B | HAc | TPUN | 6h | 70G | 3U | 2-Tridecanone | 593-08-8 | b | 0.000821631 |  | ND |  | 50 | LS
16.367 | 1404.34 | 70.08947 | 1-Tetradecene | C14H28 | 1120-36-1 | 2B | HAc | TPUN | 24h | 70G | 1U | 2-Tridecanone | 593-08-8 | b | 0.000821631 |  | ND |  | 50 | LS
14.059 | 1241.63 | 59 | Hexanedioic acid, ethyl methyl ester | C9H16O4 | 18891-13-9 | 2A | HAc | TPUN | 24h | 40G | 1U | Methyl salicylate | #N/A | l | 0.0007761043 | 12.28534 | ± | 2.690433 | #N/A | NLS
16.367 | 1404.34 | 70.08947 | 1-Tetradecene | C14H28 | 1120-36-1 | 2B | HAc | TPUN | 24h | 40G | 2U | 2-Tridecanone | 593-08-8 | b | 0.000821631 |  | ND |  | 50 | LS
16.367 | 1404.34 | 70.08947 | 1-Tetradecene | C14H28 | 1120-36-1 | 2B | HAc | TPUN | 24h | 40G | 3U | 2-Tridecanone | 593-08-8 | b | 0.000821631 |  | ND |  | 50 | LS
16.367 | 1404.34 | 70.08947 | 1-Tetradecene | C14H28 | 1120-36-1 | 2B | HAc | TPUN | 6h | 40G | 1U | 2-Tridecanone | 593-08-8 | b | 0.000821631 |  | ND |  | 50 | LS
16.367 | 1404.34 | 70.08947 | 1-Tetradecene | C14H28 | 1120-36-1 | 2B | HAc | TPUN | 6h | 40G | 2U | 2-Tridecanone | 593-08-8 | b | 0.000821631 |  | ND |  | 50 | LS
16.367 | 1404.34 | 70.08947 | 1-Tetradecene | C14H28 | 1120-36-1 | 2B | HAc | TPUN | 6h | 40G | 3U | 2-Tridecanone | 593-08-8 | b | 0.000821631 | 0.4479813 | ± | 0.2503397 | 50 | LS
14.116 | 1245.42 | 59 | Hexanedioic acid, ethyl methyl ester | C9H16O4 | 18891-13-9 | 2A | AG | TPUN | 24h | 40G | 1U | Methyl palmitate | #N/A | k | 0.0008822224 | 20.83339 | ± | 1.797635 | #N/A | NLS
16.45 | 1410.83 | 170.0538 | Dodecanal | C12H24O | 112-54-9 | 2A | AG | TPUN | 24h | 40G | 2U | Nonanal | 124-19-6 | i | 0.0009671224 |  | ND |  | #N/A | NLS
16.45 | 1410.83 | 170.0538 | Dodecanal | C12H24O | 112-54-9 | 2A | AG | TPUN | 24h | 40G | 3U | Nonanal | 124-19-6 | i | 0.0009671224 |  | ND |  | #N/A | NLS
16.45 | 1410.83 | 170.0538 | Dodecanal | C12H24O | 112-54-9 | 2A | AG | TPUN | 6h | 40G | 2U | Nonanal | 124-19-6 | i | 0.0009671224 |  | ND |  | #N/A | NLS
16.45 | 1410.83 | 170.0538 | Dodecanal | C12H24O | 112-54-9 | 2A | AG | TPUN | 6h | 40G | 3U | Nonanal | 124-19-6 | i | 0.0009671224 |  | ND |  | #N/A | NLS
16.45 | 1410.83 | 170.0538 | Dodecanal | C12H24O | 112-54-9 | 2A | AG | TPUN | 24h | 70G | 2U | Nonanal | 124-19-6 | i | 0.0009671224 |  | ND |  | #N/A | NLS
16.45 | 1410.83 | 170.0538 | Dodecanal | C12H24O | 112-54-9 | 2A | AG | TPUN | 6h | 70G | 3U | Nonanal | 124-19-6 | i | 0.0009671224 |  | ND |  | #N/A | NLS
16.45 | 1410.83 | 170.0538 | Dodecanal | C12H24O | 112-54-9 | 2A | AG | TPUN | 24h | 70G | 1U | Nonanal | 124-19-6 | i | 0.0009671224 |  | ND |  | #N/A | NLS
16.474 | 1412.67 | 170.0667 | Diphenyl ether | C12H10O | 101-84-8 | 2A | HAc | TPUN | 24h | 70G | 2U | Benzophenone | 119-61-9 | n | 0.0007514852 | 0.02731168 | ± | 0.002754973 | #N/A | NLS
16.474 | 1412.67 | 170.0667 | Diphenyl ether | C12H10O | 101-84-8 | 2A | HAc | TPUN | 6h | 70G | 3U | Benzophenone | 119-61-9 | n | 0.0007514852 | 0.1530131 | ± | 0.06476197 | #N/A | NLS
16.474 | 1412.67 | 170.0667 | Diphenyl ether | C12H10O | 101-84-8 | 2A | HAc | TPUN | 24h | 70G | 1U | Benzophenone | 119-61-9 | n | 0.0007514852 | 0.02933421 | ± | 0.001049808 | #N/A | NLS
14.116 | 1245.43 | 59 | Hexanedioic acid, ethyl methyl ester | C9H16O4 | 18891-13-9 | 2A | AM | TPUN | 24h | 40G | 1U | Methyl palmitate | #N/A | k | 0.0008822224 | 21.87981 | ± | 3.281932 | #N/A | NLS
16.474 | 1412.67 | 170.0667 | Diphenyl ether | C12H10O | 101-84-8 | 2A | HAc | TPUN | 24h | 40G | 2U | Benzophenone | 119-61-9 | n | 0.0007514852 | 0.01960655 | ± | 0.002575471 | #N/A | NLS
16.474 | 1412.67 | 170.0667 | Diphenyl ether | C12H10O | 101-84-8 | 2A | HAc | TPUN | 24h | 40G | 3U | Benzophenone | 119-61-9 | n | 0.0007514852 | 0.01259186 | ± | 0.004184143 | #N/A | NLS
16.474 | 1412.67 | 170.0667 | Diphenyl ether | C12H10O | 101-84-8 | 2A | HAc | TPUN | 6h | 40G | 2U | Benzophenone | 119-61-9 | n | 0.0007514852 |  | ND |  | #N/A | NLS
16.474 | 1412.67 | 170.0667 | Diphenyl ether | C12H10O | 101-84-8 | 2A | HAc | TPUN | 6h | 40G | 3U | Benzophenone | 119-61-9 | n | 0.0007514852 |  | ND |  | #N/A | NLS
12.2 | 1125.96 | 82.04667 | Isophorone | C9H14O | 78-59-1 | 2A | AG | TPUN | 24h | 40G | 1U | Isophorone | 78-59-1 | j | 0.0008462822 | 733.6091 | ± | 65.99347 | #N/A | NLS
16.516 | 1415.97 | 156.0737 | Naphthalene, 1,7-dimethyl- | C12H12 | 575-37-1 | 2A | AM | TPUN | 24h | 40G | 2U | Naphthalene | 91-20-3 | m | 0.001178586 |  | ND |  | #N/A | NLS
16.516 | 1415.97 | 156.0737 | Naphthalene, 1,7-dimethyl- | C12H12 | 575-37-1 | 2A | AM | TPUN | 6h | 40G | 3U | Naphthalene | 91-20-3 | m | 0.001178586 |  | ND |  | #N/A | NLS
16.516 | 1415.95 | 156.0783 | Naphthalene, 1,7-dimethyl- | C12H12 | 575-37-1 | 2A | Et | TPUN | 6h | 40G | 2U | Naphthalene | 91-20-3 | m | 0.001191915 |  | ND |  | #N/A | NLS
16.516 | 1415.97 | 156.0737 | Naphthalene, 1,7-dimethyl- | C12H12 | 575-37-1 | 2A | AM | TPUN | 24h | 70G | 1U | Naphthalene | 91-20-3 | m | 0.001178586 |  | ND |  | #N/A | NLS
16.516 | 1415.97 | 156.0737 | Naphthalene, 1,7-dimethyl- | C12H12 | 575-37-1 | 2A | AM | TPUN | 24h | 70G | 2U | Naphthalene | 91-20-3 | m | 0.001178586 | 0.1014217 | ± | 0.04632577 | #N/A | NLS
16.516 | 1415.97 | 156.0737 | Naphthalene, 1,7-dimethyl- | C12H12 | 575-37-1 | 2A | AM | TPUN | 24h | 70G | 3U | Naphthalene | 91-20-3 | m | 0.001178586 |  | ND |  | #N/A | NLS
16.684 | 1429.01 | 119.0571 | Bicyclo[3.1.1]hept-2-ene, 2,6-dimethyl-6-(4-methyl-3-pentenyl)- | C15H24 | 5770595 | 2B | HAc | TPUN | 24h | 70G | 2U | D-Limonene | 5989-27-5 | f | 0.001644738 | 0.5073463 | ± | 0.1346474 | #N/A | NLS
16.684 | 1429.01 | 119.0571 | Bicyclo[3.1.1]hept-2-ene, 2,6-dimethyl-6-(4-methyl-3-pentenyl)- | C15H24 | 5770595 | 2B | HAc | TPUN | 6h | 70G | 2U | D-Limonene | 5989-27-5 | f | 0.001644738 | 0.1365187 | ± | 0.0009853013 | #N/A | NLS
16.684 | 1429.01 | 119.0571 | Bicyclo[3.1.1]hept-2-ene, 2,6-dimethyl-6-(4-methyl-3-pentenyl)- | C15H24 | 5770595 | 2B | HAc | TPUN | 6h | 70G | 1U | D-Limonene | 5989-27-5 | f | 0.001644738 | 0.1360065 | ± | 0.001296215 | #N/A | NLS
16.684 | 1429.01 | 119.0571 | Bicyclo[3.1.1]hept-2-ene, 2,6-dimethyl-6-(4-methyl-3-pentenyl)- | C15H24 | 5770595 | 2B | HAc | TPUN | 6h | 70G | 3U | D-Limonene | 5989-27-5 | f | 0.001644738 | 0.7740017 | ± | 0.1670085 | #N/A | NLS
12.202 | 1126.04 | 82.04667 | Isophorone | C9H14O | 78-59-1 | 2A | AM | TPUN | 24h | 40G | 1U | Isophorone | 78-59-1 | j | 0.0008462822 | 769.0717 | ± | 38.74424 | #N/A | NLS
16.684 | 1429.01 | 119.0571 | Bicyclo[3.1.1]hept-2-ene, 2,6-dimethyl-6-(4-methyl-3-pentenyl)- | C15H24 | 5770595 | 2B | HAc | TPUN | 24h | 70G | 1U | D-Limonene | 5989-27-5 | f | 0.001644738 | 0.597465 | ± | 0.1491582 | #N/A | NLS
16.684 | 1429.01 | 119.0571 | Bicyclo[3.1.1]hept-2-ene, 2,6-dimethyl-6-(4-methyl-3-pentenyl)- | C15H24 | 5770595 | 2B | HAc | TPUN | 24h | 40G | 2U | D-Limonene | 5989-27-5 | f | 0.001644738 | 0.5518107 | ± | 0.01992936 | #N/A | NLS
16.684 | 1429.01 | 119.0571 | Bicyclo[3.1.1]hept-2-ene, 2,6-dimethyl-6-(4-methyl-3-pentenyl)- | C15H24 | 5770595 | 2B | HAc | TPUN | 24h | 40G | 3U | D-Limonene | 5989-27-5 | f | 0.001644738 | 0.5529821 | ± | 0.1154737 | #N/A | NLS
16.684 | 1429.01 | 119.0571 | Bicyclo[3.1.1]hept-2-ene, 2,6-dimethyl-6-(4-methyl-3-pentenyl)- | C15H24 | 5770595 | 2B | HAc | TPUN | 6h | 40G | 2U | D-Limonene | 5989-27-5 | f | 0.001644738 | 0.4972566 | ± | 0.04023354 | #N/A | NLS
16.684 | 1429.01 | 119.0571 | Bicyclo[3.1.1]hept-2-ene, 2,6-dimethyl-6-(4-methyl-3-pentenyl)- | C15H24 | 5770595 | 2B | HAc | TPUN | 6h | 40G | 3U | D-Limonene | 5989-27-5 | f | 0.001644738 | 0.5229414 | ± | 0.06172665 | #N/A | NLS
16.724 | 1432.14 | 156.0929 | Naphthalene, 2-ethyl- | C12H12 | 939-27-5 | 2A | Et | TPUN | 6h | 40G | 2U | Naphthalene | 91-20-3 | m | 0.001191915 |  | ND |  | #N/A | NLS
16.724 | 1432.14 | 156.0929 | Naphthalene, 2-ethyl- | C12H12 | 939-27-5 | 2A | Et | TPUN | 6h | 40G | 3U | Naphthalene | 91-20-3 | m | 0.001191915 |  | ND |  | #N/A | NLS
12.204 | 1126.15 | 82.03846 | Isophorone | C9H14O | 78-59-1 | 2A | HAc | TPUN | 24h | 40G | 1U | Isophorone | 78-59-1 | j | 0.0008462822 | 596.8484 | ± | 159.2351 | #N/A | NLS
16.726 | 1432.3 | 156.1 | Naphthalene, 2-ethyl- | C12H12 | 939-27-5 | 2B | HAc | TPUN | 24h | 70G | 1U | Naphthalene | 91-20-3 | m | 0.001228974 | 1.173451 | ± | 0.01211375 | #N/A | NLS
16.726 | 1432.3 | 156.1 | Naphthalene, 2-ethyl- | C12H12 | 939-27-5 | 2B | HAc | TPUN | 24h | 40G | 2U | Naphthalene | 91-20-3 | m | 0.001228974 | 0.4994173 | ± | 0.04972816 | #N/A | NLS
16.726 | 1432.3 | 156.1 | Naphthalene, 2-ethyl- | C12H12 | 939-27-5 | 2B | HAc | TPUN | 24h | 40G | 3U | Naphthalene | 91-20-3 | m | 0.001228974 | 0.4959987 | ± | 0.03940346 | #N/A | NLS
16.726 | 1432.3 | 156.1 | Naphthalene, 2-ethyl- | C12H12 | 939-27-5 | 2B | HAc | TPUN | 24h | 70G | 2U | Naphthalene | 91-20-3 | m | 0.001228974 | 1.115094 | ± | 0.09231679 | #N/A | NLS
16.726 | 1432.3 | 156.1 | Naphthalene, 2-ethyl- | C12H12 | 939-27-5 | 2B | HAc | TPUN | 6h | 70G | 3U | Naphthalene | 91-20-3 | m | 0.001228974 | 0.3715233 | ± | 0.1779178 | #N/A | NLS
16.726 | 1432.3 | 156.1 | Naphthalene, 2-ethyl- | C12H12 | 939-27-5 | 2B | HAc | TPUN | 6h | 40G | 3U | Naphthalene | 91-20-3 | m | 0.001228974 |  | ND |  | #N/A | NLS
23.265 | 2024.55 | 43.09 | Isopropyl palmitate | C19H38O2 | 142-91-6 | 2A | HAc | TPUN | 24h | 40G | 1U | Methyl salicylate | #N/A | l | 0.0007761043 | 0.09396087 | ± | 0.1183918 | #N/A | NLS
16.731 | 1432.71 | 156.1 | Naphthalene, 1,4-dimethyl- | C12H12 | 571-58-4 | 2A | AM | TPUN | 24h | 40G | 2U | Naphthalene | 91-20-3 | m | 0.001178586 |  | ND |  | #N/A | NLS
16.731 | 1432.71 | 156.1 | Naphthalene, 1,4-dimethyl- | C12H12 | 571-58-4 | 2A | AM | TPUN | 6h | 40G | 2U | Naphthalene | 91-20-3 | m | 0.001178586 | 0.1121168 | ± | 0.01866667 | #N/A | NLS
16.731 | 1432.71 | 156.1 | Naphthalene, 1,4-dimethyl- | C12H12 | 571-58-4 | 2A | AM | TPUN | 6h | 40G | 3U | Naphthalene | 91-20-3 | m | 0.001178586 | 0.04087147 | ± | 0.01644988 | #N/A | NLS
16.731 | 1432.71 | 156.1 | Naphthalene, 1,4-dimethyl- | C12H12 | 571-58-4 | 2A | AM | TPUN | 24h | 70G | 1U | Naphthalene | 91-20-3 | m | 0.001178586 | 0.2573855 | ± | 0.03827048 | #N/A | NLS
16.731 | 1432.71 | 156.1 | Naphthalene, 1,4-dimethyl- | C12H12 | 571-58-4 | 2A | AM | TPUN | 24h | 70G | 2U | Naphthalene | 91-20-3 | m | 0.001178586 | 0.2609563 | ± | 0.04933264 | #N/A | NLS
16.731 | 1432.71 | 156.1 | Naphthalene, 1,4-dimethyl- | C12H12 | 571-58-4 | 2A | AM | TPUN | 24h | 70G | 3U | Naphthalene | 91-20-3 | m | 0.001178586 |  | ND |  | #N/A | NLS
16.731 | 1432.71 | 156.1 | Naphthalene, 1,4-dimethyl- | C12H12 | 571-58-4 | 2A | AM | TPUN | 6h | 70G | 3U | Naphthalene | 91-20-3 | m | 0.001178586 |  | ND |  | #N/A | NLS
13.201 | 1186.01 | 123 | Naphthalene | C10H8 | 91-20-3 | 2A | AG | TPUN | 24h | 40G | 1U | Naphthalene | 91-20-3 | m | 0.001178586 |  | ND |  | #N/A | NLS
16.738 | 1433.23 | 156.0955 | Naphthalene, 2-ethyl- | C12H12 | 939-27-5 | 2A | AG | TPUN | 24h | 40G | 2U | Naphthalene | 91-20-3 | m | 0.001178586 | 0.05854147 | ± | 0.005732846 | #N/A | NLS
16.738 | 1433.23 | 156.0955 | Naphthalene, 2-ethyl- | C12H12 | 939-27-5 | 2A | AG | TPUN | 24h | 40G | 3U | Naphthalene | 91-20-3 | m | 0.001178586 | 0.0733807 | ± | 0.02104823 | #N/A | NLS
16.738 | 1433.23 | 156.0955 | Naphthalene, 2-ethyl- | C12H12 | 939-27-5 | 2A | AG | TPUN | 6h | 40G | 2U | Naphthalene | 91-20-3 | m | 0.001178586 | 0.05347509 | ± | 0.01009216 | #N/A | NLS
16.738 | 1433.23 | 156.0955 | Naphthalene, 2-ethyl- | C12H12 | 939-27-5 | 2A | AG | TPUN | 6h | 40G | 3U | Naphthalene | 91-20-3 | m | 0.001178586 |  | ND |  | #N/A | NLS
16.738 | 1433.23 | 156.0955 | Naphthalene, 2-ethyl- | C12H12 | 939-27-5 | 2A | AG | TPUN | 24h | 70G | 1U | Naphthalene | 91-20-3 | m | 0.001178586 | 0.2392469 | ± | 0.04142917 | #N/A | NLS
16.738 | 1433.23 | 156.0955 | Naphthalene, 2-ethyl- | C12H12 | 939-27-5 | 2A | AG | TPUN | 24h | 70G | 2U | Naphthalene | 91-20-3 | m | 0.001178586 | 0.2827034 | ± | 0.09177818 | #N/A | NLS
16.738 | 1433.23 | 156.0955 | Naphthalene, 2-ethyl- | C12H12 | 939-27-5 | 2A | AG | TPUN | 24h | 70G | 3U | Naphthalene | 91-20-3 | m | 0.001178586 |  | ND |  | #N/A | NLS
16.738 | 1433.23 | 156.0955 | Naphthalene, 2-ethyl- | C12H12 | 939-27-5 | 2A | AG | TPUN | 6h | 70G | 3U | Naphthalene | 91-20-3 | m | 0.001178586 | 0.1744888 | ± | 0.08271375 | #N/A | NLS
13.284 | 1190.99 | 128.03 | Naphthalene | C10H8 | 91-20-3 | 2A | AM | TPUN | 24h | 40G | 1U | Naphthalene | 91-20-3 | m | 0.001178586 | 0.6182328 | ± | 0.1079978 | #N/A | NLS
16.979 | 1452.02 | 156.0833 | Naphthalene, 1,4-dimethyl- | C12H12 | 571-58-4 | 2A | Et | TPUN | 24h | 40G | 2U | Naphthalene | 91-20-3 | m | 0.001191915 |  | ND |  | #N/A | NLS
16.979 | 1452.02 | 156.0833 | Naphthalene, 1,4-dimethyl- | C12H12 | 571-58-4 | 2A | Et | TPUN | 24h | 40G | 3U | Naphthalene | 91-20-3 | m | 0.001191915 |  | ND |  | #N/A | NLS
16.979 | 1452.02 | 156.0833 | Naphthalene, 1,4-dimethyl- | C12H12 | 571-58-4 | 2A | Et | TPUN | 24h | 70G | 2U | Naphthalene | 91-20-3 | m | 0.001191915 |  | ND |  | #N/A | NLS
13.289 | 1191.3 | 128.0167 | Naphthalene | C10H8 | 91-20-3 | 2A | HAc | TPUN | 24h | 40G | 1U | Naphthalene | 91-20-3 | m | 0.001228974 | 1.538192 | ± | 0.2313076 | #N/A | NLS
17.017 | 1454.92 | 141 | Naphthalene, 1,3-dimethyl- | C12H12 | 575-41-7 | 2B | HAc | TPUN | 24h | 70G | 1U | Naphthalene | 91-20-3 | m | 0.001228974 |  | ND |  | #N/A | NLS
17.017 | 1454.92 | 141 | Naphthalene, 1,3-dimethyl- | C12H12 | 575-41-7 | 2B | HAc | TPUN | 24h | 70G | 2U | Naphthalene | 91-20-3 | m | 0.001228974 |  | ND |  | #N/A | NLS
17.017 | 1454.92 | 141 | Naphthalene, 1,3-dimethyl- | C12H12 | 575-41-7 | 2B | HAc | TPUN | 24h | 40G | 2U | Naphthalene | 91-20-3 | m | 0.001228974 |  | ND |  | #N/A | NLS
17.017 | 1454.92 | 141 | Naphthalene, 1,3-dimethyl- | C12H12 | 575-41-7 | 2B | HAc | TPUN | 24h | 40G | 3U | Naphthalene | 91-20-3 | m | 0.001228974 |  | ND |  | #N/A | NLS
17.017 | 1454.92 | 141 | Naphthalene, 1,3-dimethyl- | C12H12 | 575-41-7 | 2B | HAc | TPUN | 6h | 40G | 3U | Naphthalene | 91-20-3 | m | 0.001228974 |  | ND |  | #N/A | NLS
12.87 | 1166.12 | 104 | Naphthalene, 1,2,3,4-tetrahydro- | C10H12 | 119-64-2 | 2A | AM | TPUN | 24h | 40G | 1U | Naphthalene | 91-20-3 | m | 0.001178586 |  | ND |  | #N/A | NLS
17.028 | 1455.81 | 141 | Naphthalene, 1,3-dimethyl- | C12H12 | 575-41-7 | 2A | AG | TPUN | 24h | 40G | 2U | Naphthalene | 91-20-3 | m | 0.001228974 |  | ND |  | #N/A | NLS
17.028 | 1455.81 | 141 | Naphthalene, 1,3-dimethyl- | C12H12 | 575-41-7 | 2A | AG | TPUN | 24h | 40G | 3U | Naphthalene | 91-20-3 | m | 0.001228974 |  | ND |  | #N/A | NLS
17.028 | 1455.81 | 141 | Naphthalene, 1,3-dimethyl- | C12H12 | 575-41-7 | 2A | AG | TPUN | 6h | 40G | 2U | Naphthalene | 91-20-3 | m | 0.001228974 |  | ND |  | #N/A | NLS
17.028 | 1455.81 | 141 | Naphthalene, 1,3-dimethyl- | C12H12 | 575-41-7 | 2A | AG | TPUN | 24h | 70G | 1U | Naphthalene | 91-20-3 | m | 0.001228974 |  | ND |  | #N/A | NLS
17.028 | 1455.81 | 141 | Naphthalene, 1,3-dimethyl- | C12H12 | 575-41-7 | 2A | AG | TPUN | 24h | 70G | 2U | Naphthalene | 91-20-3 | m | 0.001228974 |  | ND |  | #N/A | NLS
17.028 | 1455.81 | 141 | Naphthalene, 1,3-dimethyl- | C12H12 | 575-41-7 | 2A | AG | TPUN | 24h | 70G | 3U | Naphthalene | 91-20-3 | m | 0.001228974 |  | ND |  | #N/A | NLS
17.028 | 1455.81 | 141 | Naphthalene, 1,3-dimethyl- | C12H12 | 575-41-7 | 2A | AG | TPUN | 6h | 70G | 3U | Naphthalene | 91-20-3 | m | 0.001228974 |  | ND |  | #N/A | NLS
14.749 | 1287.58 | 133.0958 | Naphthalene, 1,2,3,4-tetrahydro-5-methyl- | C11H14 | 2809-64-5 | 2A | AG | TPUN | 24h | 40G | 1U | Naphthalene | 91-20-3 | m | 0.001178586 | 0.2267498 | ± | 0.01469712 | #N/A | NLS
17.141 | 1464.56 | 141.0222 | Naphthalene, 1,3-dimethyl- | C12H12 | 575-41-7 | 2B | HAc | TPUN | 24h | 70G | 1U | Naphthalene | 91-20-3 | m | 0.001228974 |  | ND |  | #N/A | NLS
17.141 | 1464.56 | 141.0222 | Naphthalene, 1,3-dimethyl- | C12H12 | 575-41-7 | 2B | HAc | TPUN | 24h | 70G | 2U | Naphthalene | 91-20-3 | m | 0.001228974 |  | ND |  | #N/A | NLS
17.141 | 1464.56 | 141.0222 | Naphthalene, 1,3-dimethyl- | C12H12 | 575-41-7 | 2B | HAc | TPUN | 6h | 70G | 3U | Naphthalene | 91-20-3 | m | 0.001228974 |  | ND |  | #N/A | NLS
17.141 | 1464.56 | 141.0222 | Naphthalene, 1,3-dimethyl- | C12H12 | 575-41-7 | 2B | HAc | TPUN | 24h | 40G | 2U | Naphthalene | 91-20-3 | m | 0.001228974 |  | ND |  | #N/A | NLS
17.141 | 1464.56 | 141.0222 | Naphthalene, 1,3-dimethyl- | C12H12 | 575-41-7 | 2B | HAc | TPUN | 24h | 40G | 3U | Naphthalene | 91-20-3 | m | 0.001228974 |  | ND |  | #N/A | NLS
17.297 | 1476.74 | 57.05 | 2,6-Di-tert-butyl-4-hydroxy-4-methylcyclohexa-2,5-dien-1-one | C15H24O2 | 10396-80-2 | 2A | HAc | TPUN | 24h | 70G | 3U | 2,6-di-tert-butyl-1,4-benzoquinone | 719-22-2 | q | 0.0009487276 |  | ND |  | #N/A | NLS
17.297 | 1476.74 | 57.05 | 2,6-Di-tert-butyl-4-hydroxy-4-methylcyclohexa-2,5-dien-1-one | C15H24O2 | 10396-80-2 | 2A | HAc | TPUN | 6h | 70G | 3U | 2,6-di-tert-butyl-1,4-benzoquinone | 719-22-2 | q | 0.0009487276 |  | ND |  | #N/A | NLS
14.788 | 1290.17 | 131.0421 | Naphthalene, 1,2,3,4-tetrahydro-5-methyl- | C11H14 | 2809-64-5 | 2A | AM | TPUN | 24h | 40G | 1U | Naphthalene | 91-20-3 | m | 0.001178586 |  | ND |  | #N/A | NLS
17.297 | 1476.74 | 57.05 | 2,6-Di-tert-butyl-4-hydroxy-4-methylcyclohexa-2,5-dien-1-one | C15H24O2 | 10396-80-2 | 2A | HAc | TPUN | 24h | 70G | 1U | 2,6-di-tert-butyl-1,4-benzoquinone | 719-22-2 | q | 0.0009487276 |  | ND |  | #N/A | NLS
17.297 | 1476.74 | 57.05 | 2,6-Di-tert-butyl-4-hydroxy-4-methylcyclohexa-2,5-dien-1-one | C15H24O2 | 10396-80-2 | 2A | HAc | TPUN | 24h | 40G | 2U | 2,6-di-tert-butyl-1,4-benzoquinone | 719-22-2 | q | 0.0009487276 |  | ND |  | #N/A | NLS
17.297 | 1476.74 | 57.05 | 2,6-Di-tert-butyl-4-hydroxy-4-methylcyclohexa-2,5-dien-1-one | C15H24O2 | 10396-80-2 | 2A | HAc | TPUN | 24h | 40G | 3U | 2,6-di-tert-butyl-1,4-benzoquinone | 719-22-2 | q | 0.0009487276 |  | ND |  | #N/A | NLS
17.297 | 1476.74 | 57.05 | 2,6-Di-tert-butyl-4-hydroxy-4-methylcyclohexa-2,5-dien-1-one | C15H24O2 | 10396-80-2 | 2A | HAc | TPUN | 6h | 40G | 1U | 2,6-di-tert-butyl-1,4-benzoquinone | 719-22-2 | q | 0.0009487276 |  | ND |  | #N/A | NLS
17.297 | 1476.74 | 57.05 | 2,6-Di-tert-butyl-4-hydroxy-4-methylcyclohexa-2,5-dien-1-one | C15H24O2 | 10396-80-2 | 2A | HAc | TPUN | 6h | 40G | 2U | 2,6-di-tert-butyl-1,4-benzoquinone | 719-22-2 | q | 0.0009487276 |  | ND |  | #N/A | NLS
17.297 | 1476.74 | 57.05 | 2,6-Di-tert-butyl-4-hydroxy-4-methylcyclohexa-2,5-dien-1-one | C15H24O2 | 10396-80-2 | 2A | HAc | TPUN | 6h | 40G | 3U | 2,6-di-tert-butyl-1,4-benzoquinone | 719-22-2 | q | 0.0009487276 |  | ND |  | #N/A | NLS
17.448 | 1488.46 | 161.1 | 2-(3-Isopropyl-4-methyl-pent-3-en-1-ynyl)-2-methyl-cyclobutanone | C14H20O | NO | 2A | HAc | TPUN | 24h | 70G | 2U | 2-Tridecanone | 593-08-8 | b | 0.000821631 | 18.53356 | ± | 0.4015728 | #N/A | NLS
17.448 | 1488.46 | 161.1 | 2-(3-Isopropyl-4-methyl-pent-3-en-1-ynyl)-2-methyl-cyclobutanone | C14H20O | NO | 2A | HAc | TPUN | 6h | 70G | 3U | 2-Tridecanone | 593-08-8 | b | 0.000821631 | 54.98727 | ± | 4.975244 | #N/A | NLS
14.953 | 1301.31 | 131.0652 | Naphthalene, 1,2,3,4-tetrahydro-5-methyl- | C11H14 | 2809-64-5 | 2A | AG | TPUN | 24h | 40G | 1U | Naphthalene | 91-20-3 | m | 0.001178586 |  | ND |  | #N/A | NLS
17.448 | 1488.46 | 161.1 | 2-(3-Isopropyl-4-methyl-pent-3-en-1-ynyl)-2-methyl-cyclobutanone | C14H20O | NO | 2A | HAc | TPUN | 24h | 70G | 1U | 2-Tridecanone | 593-08-8 | b | 0.000821631 | 12.3527 | ± | 1.169727 | #N/A | NLS
17.448 | 1488.46 | 161.1 | 2-(3-Isopropyl-4-methyl-pent-3-en-1-ynyl)-2-methyl-cyclobutanone | C14H20O | NO | 2A | HAc | TPUN | 24h | 40G | 2U | 2-Tridecanone | 593-08-8 | b | 0.000821631 | 24.58886 | ± | 1.233519 | #N/A | NLS
17.448 | 1488.46 | 161.1 | 2-(3-Isopropyl-4-methyl-pent-3-en-1-ynyl)-2-methyl-cyclobutanone | C14H20O | NO | 2A | HAc | TPUN | 24h | 40G | 3U | 2-Tridecanone | 593-08-8 | b | 0.000821631 | 29.37324 | ± | 0.4236744 | #N/A | NLS
17.448 | 1488.46 | 161.1 | 2-(3-Isopropyl-4-methyl-pent-3-en-1-ynyl)-2-methyl-cyclobutanone | C14H20O | NO | 2A | HAc | TPUN | 6h | 40G | 2U | 2-Tridecanone | 593-08-8 | b | 0.000821631 | 35.70703 | ± | 2.395501 | #N/A | NLS
17.448 | 1488.46 | 161.1 | 2-(3-Isopropyl-4-methyl-pent-3-en-1-ynyl)-2-methyl-cyclobutanone | C14H20O | NO | 2A | HAc | TPUN | 6h | 40G | 3U | 2-Tridecanone | 593-08-8 | b | 0.000821631 | 36.33193 | ± | 2.451922 | #N/A | NLS
17.017 | 1454.92 | 141 | Naphthalene, 1,3-dimethyl- | C12H12 | 575-41-7 | 2B | HAc | TPUN | 24h | 40G | 1U | Naphthalene | 91-20-3 | m | 0.001228974 |  | ND |  | #N/A | NLS
17.855 | 1521.44 | 205.2 | Butylated Hydroxytoluene | C15H24O | 128-37-0 | 2A | AM | TPUN | 24h | 40G | 2U | BHT | 128-37-0 | p | 0.0008963179 | 12.18644 | ± | 1.285983 | 3000 | LS
17.855 | 1521.44 | 205.2 | Butylated Hydroxytoluene | C15H24O | 128-37-0 | 2A | AM | TPUN | 24h | 40G | 3U | BHT | 128-37-0 | p | 0.0008963179 | 0.05756597 | ± | 0.01020022 | 3000 | LS
17.855 | 1521.44 | 205.2 | Butylated Hydroxytoluene | C15H24O | 128-37-0 | 2A | AM | TPUN | 6h | 40G | 1U | BHT | 128-37-0 | p | 0.0008963179 | 0.08047695 | ± | 0.01284629 | 3000 | LS
17.855 | 1521.44 | 205.2 | Butylated Hydroxytoluene | C15H24O | 128-37-0 | 2A | AM | TPUN | 24h | 70G | 2U | BHT | 128-37-0 | p | 0.0008963179 | 15.71879 | ± | 0.9791541 | 3000 | LS
17.855 | 1521.44 | 205.2 | Butylated Hydroxytoluene | C15H24O | 128-37-0 | 2A | AM | TPUN | 24h | 70G | 3U | BHT | 128-37-0 | p | 0.0008963179 | 0.1189685 | ± | 0.02080201 | 3000 | LS
17.855 | 1521.44 | 205.2 | Butylated Hydroxytoluene | C15H24O | 128-37-0 | 2A | AM | TPUN | 6h | 70G | 2U | BHT | 128-37-0 | p | 0.0008963179 | 0.08795787 | ± | 0.003219333 | 3000 | LS
17.855 | 1521.44 | 205.2 | Butylated Hydroxytoluene | C15H24O | 128-37-0 | 2A | AM | TPUN | 6h | 70G | 1U | BHT | 128-37-0 | p | 0.0008963179 | 0.07015252 | ± | 0.02596744 | 3000 | LS
17.855 | 1521.44 | 205.2 | Butylated Hydroxytoluene | C15H24O | 128-37-0 | 2A | AM | TPUN | 6h | 70G | 3U | BHT | 128-37-0 | p | 0.0008963179 | 8.444225 | ± | 7.303579 | 3000 | LS
17.855 | 1521.44 | 205.2 | Butylated Hydroxytoluene | C15H24O | 128-37-0 | 2A | AM | TPUN | 6h | 40G | 2U | BHT | 128-37-0 | p | 0.0008963179 | 10.66203 | ± | 1.254814 | 3000 | LS
17.855 | 1521.44 | 205.2 | Butylated Hydroxytoluene | C15H24O | 128-37-0 | 2A | AM | TPUN | 6h | 40G | 3U | BHT | 128-37-0 | p | 0.0008963179 | 6.281226 | ± | 0.4730485 | 3000 | LS
17.855 | 1521.44 | 205.2 | Butylated Hydroxytoluene | C15H24O | 128-37-0 | 2A | AM | TPUN | 24h | 70G | 1U | BHT | 128-37-0 | p | 0.0008963179 | 15.89603 | ± | 1.606681 | 3000 | LS
17.028 | 1455.81 | 141 | Naphthalene, 1,3-dimethyl- | C12H12 | 575-41-7 | 2A | AG | TPUN | 24h | 40G | 1U | Naphthalene | 91-20-3 | m | 0.001228974 |  | ND |  | #N/A | NLS
17.856 | 1521.47 | 205.2 | Butylated Hydroxytoluene | C15H24O | 128-37-0 | 2A | AG | TPUN | 24h | 40G | 2U | BHT | 128-37-0 | p | 0.0008963179 | 12.01419 | ± | 2.272836 | 3000 | LS
17.856 | 1521.47 | 205.2 | Butylated Hydroxytoluene | C15H24O | 128-37-0 | 2A | AG | TPUN | 24h | 40G | 3U | BHT | 128-37-0 | p | 0.0008963179 | 13.00942 | ± | 1.947552 | 3000 | LS
17.856 | 1521.47 | 205.2 | Butylated Hydroxytoluene | C15H24O | 128-37-0 | 2A | AG | TPUN | 6h | 40G | 1U | BHT | 128-37-0 | p | 0.0008963179 | 0.06418838 | ± | 0.003321346 | 3000 | LS
17.856 | 1521.47 | 205.2 | Butylated Hydroxytoluene | C15H24O | 128-37-0 | 2A | AG | TPUN | 6h | 40G | 2U | BHT | 128-37-0 | p | 0.0008963179 | 8.738612 | ± | 1.445921 | 3000 | LS
17.856 | 1521.47 | 205.2 | Butylated Hydroxytoluene | C15H24O | 128-37-0 | 2A | AG | TPUN | 6h | 40G | 3U | BHT | 128-37-0 | p | 0.0008963179 | 4.34424 | ± | 1.795553 | 3000 | LS
17.856 | 1521.47 | 205.2 | Butylated Hydroxytoluene | C15H24O | 128-37-0 | 2A | AG | TPUN | 24h | 70G | 2U | BHT | 128-37-0 | p | 0.0008963179 | 14.67692 | ± | 2.84775 | 3000 | LS
17.856 | 1521.47 | 205.2 | Butylated Hydroxytoluene | C15H24O | 128-37-0 | 2A | AG | TPUN | 24h | 70G | 3U | BHT | 128-37-0 | p | 0.0008963179 | 0.0978072 | ± | 0.01533418 | 3000 | LS
17.856 | 1521.47 | 205.2 | Butylated Hydroxytoluene | C15H24O | 128-37-0 | 2A | AG | TPUN | 6h | 70G | 2U | BHT | 128-37-0 | p | 0.0008963179 | 0.08221372 | ± | 0.01638133 | 3000 | LS
17.856 | 1521.47 | 205.2 | Butylated Hydroxytoluene | C15H24O | 128-37-0 | 2A | AG | TPUN | 6h | 70G | 1U | BHT | 128-37-0 | p | 0.0008963179 | 0.0906266 | ± | 0.02803741 | 3000 | LS
17.856 | 1521.47 | 205.2 | Butylated Hydroxytoluene | C15H24O | 128-37-0 | 2A | AG | TPUN | 6h | 70G | 3U | BHT | 128-37-0 | p | 0.0008963179 | 9.936145 | ± | 0.4040631 | 3000 | LS
17.856 | 1521.45 | 205.2 | Butylated Hydroxytoluene | C15H24O | 128-37-0 | 2A | HAc | TPUN | 24h | 70G | 2U | BHT | 128-37-0 | p | 0.0007924371 | 40.31996 | ± | 0.3694834 | 3000 | LS
17.856 | 1521.45 | 205.2 | Butylated Hydroxytoluene | C15H24O | 128-37-0 | 2A | HAc | TPUN | 24h | 70G | 3U | BHT | 128-37-0 | p | 0.0007924371 | 0.1383164 | ± | 0.04516471 | 3000 | LS
17.856 | 1521.45 | 205.2 | Butylated Hydroxytoluene | C15H24O | 128-37-0 | 2A | HAc | TPUN | 6h | 70G | 2U | BHT | 128-37-0 | p | 0.0007924371 | 0.1380094 | ± | 0.02870124 | 3000 | LS
17.856 | 1521.45 | 205.2 | Butylated Hydroxytoluene | C15H24O | 128-37-0 | 2A | HAc | TPUN | 6h | 70G | 1U | BHT | 128-37-0 | p | 0.0007924371 | 0.1708099 | ± | 0.07599858 | 3000 | LS
17.856 | 1521.45 | 205.2 | Butylated Hydroxytoluene | C15H24O | 128-37-0 | 2A | HAc | TPUN | 6h | 70G | 3U | BHT | 128-37-0 | p | 0.0007924371 | 26.46161 | ± | 6.345559 | 3000 | LS
17.141 | 1464.56 | 141.0222 | Naphthalene, 1,3-dimethyl- | C12H12 | 575-41-7 | 2B | HAc | TPUN | 24h | 40G | 1U | Naphthalene | 91-20-3 | m | 0.001228974 |  | ND |  | #N/A | NLS
17.856 | 1521.45 | 205.2 | Butylated Hydroxytoluene | C15H24O | 128-37-0 | 2A | HAc | TPUN | 24h | 40G | 2U | BHT | 128-37-0 | p | 0.0007924371 | 25.03531 | ± | 0.9934946 | 3000 | LS
17.856 | 1521.45 | 205.2 | Butylated Hydroxytoluene | C15H24O | 128-37-0 | 2A | HAc | TPUN | 24h | 40G | 3U | BHT | 128-37-0 | p | 0.0007924371 | 25.14551 | ± | 0.8990123 | 3000 | LS
17.856 | 1521.47 | 205.2 | Butylated Hydroxytoluene | C15H24O | 128-37-0 | 2A | AG | TPUN | 24h | 70G | 1U | BHT | 128-37-0 | p | 0.0008963179 | 15.4281 | ± | 1.650263 | 3000 | LS
17.856 | 1521.45 | 205.2 | Butylated Hydroxytoluene | C15H24O | 128-37-0 | 2A | HAc | TPUN | 24h | 70G | 1U | BHT | 128-37-0 | p | 0.0007924371 | 40.27793 | ± | 1.509325 | 3000 | LS
17.856 | 1521.45 | 205.2 | Butylated Hydroxytoluene | C15H24O | 128-37-0 | 2A | HAc | TPUN | 6h | 40G | 1U | BHT | 128-37-0 | p | 0.0007924371 | 0.1314253 | ± | 0.03979155 | 3000 | LS
17.856 | 1521.45 | 205.2 | Butylated Hydroxytoluene | C15H24O | 128-37-0 | 2A | HAc | TPUN | 6h | 40G | 2U | BHT | 128-37-0 | p | 0.0007924371 | 11.4086 | ± | 1.153751 | 3000 | LS
17.856 | 1521.45 | 205.2 | Butylated Hydroxytoluene | C15H24O | 128-37-0 | 2A | HAc | TPUN | 6h | 40G | 3U | BHT | 128-37-0 | p | 0.0007924371 | 11.16238 | ± | 1.126584 | 3000 | LS
16.731 | 1432.71 | 156.1 | Naphthalene, 1,4-dimethyl- | C12H12 | 571-58-4 | 2A | AM | TPUN | 24h | 40G | 1U | Naphthalene | 91-20-3 | m | 0.001178586 | 0.1020746 | ± | 0.05460942 | #N/A | NLS
18.066 | 1538.85 | 99 | Cyclohexanone, 2-cyclohexylidene- | C12H18O | 1011-12-7 | 2A | AM | TPUN | 24h | 40G | 2U | 2-Tridecanone | 593-08-8 | b | 0.000821631 | 0.5715291 | ± | 0.2660706 | #N/A | NLS
18.066 | 1538.85 | 99 | Cyclohexanone, 2-cyclohexylidene- | C12H18O | 1011-12-7 | 2A | AM | TPUN | 6h | 40G | 2U | 2-Tridecanone | 593-08-8 | b | 0.000821631 | 0.09820992 | ± | 0.02080076 | #N/A | NLS
18.066 | 1538.85 | 99 | Cyclohexanone, 2-cyclohexylidene- | C12H18O | 1011-12-7 | 2A | AM | TPUN | 6h | 40G | 3U | 2-Tridecanone | 593-08-8 | b | 0.000821631 |  | ND |  | #N/A | NLS
18.066 | 1538.85 | 99 | Cyclohexanone, 2-cyclohexylidene- | C12H18O | 1011-12-7 | 2A | AM | TPUN | 24h | 70G | 2U | 2-Tridecanone | 593-08-8 | b | 0.000821631 | 0.4713424 | ± | 0.008451963 | #N/A | NLS
18.066 | 1538.85 | 99 | Cyclohexanone, 2-cyclohexylidene- | C12H18O | 1011-12-7 | 2A | AM | TPUN | 6h | 70G | 3U | 2-Tridecanone | 593-08-8 | b | 0.000821631 |  | < LOQ |  | #N/A | NLS
18.066 | 1538.85 | 99 | Cyclohexanone, 2-cyclohexylidene- | C12H18O | 1011-12-7 | 2A | AM | TPUN | 24h | 70G | 1U | 2-Tridecanone | 593-08-8 | b | 0.000821631 | 0.4682983 | ± | 0.1684027 | #N/A | NLS
16.979 | 1452.02 | 156.0833 | Naphthalene, 1,4-dimethyl- | C12H12 | 571-58-4 | 2A | Et | TPUN | 24h | 40G | 1U | Naphthalene | 91-20-3 | m | 0.001191915 |  | ND |  | #N/A | NLS
18.071 | 1539.29 | 99 | 2-Butenedioic acid (Z)-, dibutyl ester | C12H20O4 | 105-76-0 | 2A | AG | TPUN | 24h | 40G | 2U | Methyl salicylate | #N/A | l | 0.0008778441 | 0.08774066 | ± | 0.02937431 | #N/A | NLS
18.071 | 1539.29 | 99 | 2-Butenedioic acid (Z)-, dibutyl ester | C12H20O4 | 105-76-0 | 2A | AG | TPUN | 24h | 40G | 3U | Methyl salicylate | #N/A | l | 0.0008778441 | 0.06895477 | ± | 0.009091927 | #N/A | NLS
18.071 | 1539.29 | 99 | 2-Butenedioic acid (Z)-, dibutyl ester | C12H20O4 | 105-76-0 | 2A | AG | TPUN | 24h | 70G | 2U | Methyl salicylate | #N/A | l | 0.0008778441 | 0.08992802 | ± | 0.03820888 | #N/A | NLS
18.071 | 1539.29 | 99 | 2-Butenedioic acid (Z)-, dibutyl ester | C12H20O4 | 105-76-0 | 2A | AG | TPUN | 6h | 70G | 3U | Methyl salicylate | #N/A | l | 0.0008778441 | 0.05045708 | ± | 0.00492441 | #N/A | NLS
18.071 | 1539.29 | 99 | 2-Butenedioic acid (Z)-, dibutyl ester | C12H20O4 | 105-76-0 | 2A | AG | TPUN | 6h | 40G | 2U | Methyl salicylate | #N/A | l | 0.0008778441 |  | ND |  | #N/A | NLS
18.071 | 1539.29 | 99 | 2-Butenedioic acid (Z)-, dibutyl ester | C12H20O4 | 105-76-0 | 2A | AG | TPUN | 24h | 70G | 1U | Methyl salicylate | #N/A | l | 0.0008778441 | 0.0753761 | ± | 0.02078204 | #N/A | NLS
16.516 | 1415.97 | 156.0737 | Naphthalene, 1,7-dimethyl- | C12H12 | 575-37-1 | 2A | AM | TPUN | 24h | 40G | 1U | Naphthalene | 91-20-3 | m | 0.001178586 |  | ND |  | #N/A | NLS
18.072 | 1539.33 | 149.1 | Cyclohexanone, 2-cyclohexylidene- | C12H18O | 1011-12-7 | 2A | AG | TPUN | 24h | 40G | 2U | 2-Tridecanone | 593-08-8 | b | 0.000821631 |  | ND |  | #N/A | NLS
18.072 | 1539.33 | 149.1 | Cyclohexanone, 2-cyclohexylidene- | C12H18O | 1011-12-7 | 2A | AG | TPUN | 24h | 40G | 3U | 2-Tridecanone | 593-08-8 | b | 0.000821631 |  | ND |  | #N/A | NLS
18.072 | 1539.33 | 149.1 | Cyclohexanone, 2-cyclohexylidene- | C12H18O | 1011-12-7 | 2A | AG | TPUN | 6h | 40G | 1U | 2-Tridecanone | 593-08-8 | b | 0.000821631 |  | ND |  | #N/A | NLS
18.072 | 1539.33 | 149.1 | Cyclohexanone, 2-cyclohexylidene- | C12H18O | 1011-12-7 | 2A | AG | TPUN | 6h | 40G | 2U | 2-Tridecanone | 593-08-8 | b | 0.000821631 |  | ND |  | #N/A | NLS
18.072 | 1539.33 | 149.1 | Cyclohexanone, 2-cyclohexylidene- | C12H18O | 1011-12-7 | 2A | AG | TPUN | 24h | 70G | 2U | 2-Tridecanone | 593-08-8 | b | 0.000821631 |  | ND |  | #N/A | NLS
18.072 | 1539.33 | 149.1 | Cyclohexanone, 2-cyclohexylidene- | C12H18O | 1011-12-7 | 2A | AG | TPUN | 24h | 70G | 3U | 2-Tridecanone | 593-08-8 | b | 0.000821631 |  | ND |  | #N/A | NLS
18.072 | 1539.33 | 149.1 | Cyclohexanone, 2-cyclohexylidene- | C12H18O | 1011-12-7 | 2A | AG | TPUN | 6h | 70G | 2U | 2-Tridecanone | 593-08-8 | b | 0.000821631 |  | ND |  | #N/A | NLS
18.072 | 1539.33 | 149.1 | Cyclohexanone, 2-cyclohexylidene- | C12H18O | 1011-12-7 | 2A | AG | TPUN | 6h | 70G | 1U | 2-Tridecanone | 593-08-8 | b | 0.000821631 |  | ND |  | #N/A | NLS
18.072 | 1539.33 | 149.1 | Cyclohexanone, 2-cyclohexylidene- | C12H18O | 1011-12-7 | 2A | AG | TPUN | 6h | 70G | 3U | 2-Tridecanone | 593-08-8 | b | 0.000821631 |  | ND |  | #N/A | NLS
18.072 | 1539.33 | 149.1 | Cyclohexanone, 2-cyclohexylidene- | C12H18O | 1011-12-7 | 2A | AG | TPUN | 24h | 70G | 1U | 2-Tridecanone | 593-08-8 | b | 0.000821631 | 0.3344566 | ± | 0.1219635 | #N/A | NLS
18.073 | 1539.46 | 149.1 | Cyclohexanone, 2-cyclohexylidene- | C12H18O | 1011-12-7 | 2A | HAc | TPUN | 24h | 70G | 2U | 2-Tridecanone | 593-08-8 | b | 0.000821631 | 44.07439 | ± | 11.85997 | #N/A | NLS
18.073 | 1539.46 | 149.1 | Cyclohexanone, 2-cyclohexylidene- | C12H18O | 1011-12-7 | 2A | HAc | TPUN | 24h | 70G | 3U | 2-Tridecanone | 593-08-8 | b | 0.000821631 |  | ND |  | #N/A | NLS
18.073 | 1539.46 | 149.1 | Cyclohexanone, 2-cyclohexylidene- | C12H18O | 1011-12-7 | 2A | HAc | TPUN | 6h | 70G | 2U | 2-Tridecanone | 593-08-8 | b | 0.000821631 |  | ND |  | #N/A | NLS
18.073 | 1539.46 | 149.1 | Cyclohexanone, 2-cyclohexylidene- | C12H18O | 1011-12-7 | 2A | HAc | TPUN | 6h | 70G | 1U | 2-Tridecanone | 593-08-8 | b | 0.000821631 |  | ND |  | #N/A | NLS
18.073 | 1539.46 | 149.1 | Cyclohexanone, 2-cyclohexylidene- | C12H18O | 1011-12-7 | 2A | HAc | TPUN | 6h | 70G | 3U | 2-Tridecanone | 593-08-8 | b | 0.000821631 | 9.70714 | ± | 3.247666 | #N/A | NLS
15.237 | 1321.97 | 142.0708 | Naphthalene, 1-methyl- | C11H10 | 90-12-0 | 2A | AG | TPUN | 24h | 40G | 1U | Naphthalene | 91-20-3 | m | 0.001178586 | 1.080976 | ± | 0.03280181 | #N/A | NLS
18.073 | 1539.46 | 149.1 | Cyclohexanone, 2-cyclohexylidene- | C12H18O | 1011-12-7 | 2A | HAc | TPUN | 24h | 40G | 2U | 2-Tridecanone | 593-08-8 | b | 0.000821631 | 2.758402 | ± | 0.5001108 | #N/A | NLS
18.073 | 1539.46 | 149.1 | Cyclohexanone, 2-cyclohexylidene- | C12H18O | 1011-12-7 | 2A | HAc | TPUN | 24h | 40G | 3U | 2-Tridecanone | 593-08-8 | b | 0.000821631 | 1.532408 | ± | 0.4305731 | #N/A | NLS
18.073 | 1539.46 | 149.1 | Cyclohexanone, 2-cyclohexylidene- | C12H18O | 1011-12-7 | 2A | HAc | TPUN | 24h | 70G | 1U | 2-Tridecanone | 593-08-8 | b | 0.000821631 | 45.3983 | ± | 15.18177 | #N/A | NLS
18.073 | 1539.46 | 149.1 | Cyclohexanone, 2-cyclohexylidene- | C12H18O | 1011-12-7 | 2A | HAc | TPUN | 6h | 40G | 1U | 2-Tridecanone | 593-08-8 | b | 0.000821631 |  | ND |  | #N/A | NLS
18.073 | 1539.46 | 149.1 | Cyclohexanone, 2-cyclohexylidene- | C12H18O | 1011-12-7 | 2A | HAc | TPUN | 6h | 40G | 2U | 2-Tridecanone | 593-08-8 | b | 0.000821631 |  | < LOQ |  | #N/A | NLS
18.302 | 1558.35 | 55 | 1,6-Dioxacyclododecane-7,12-dione | C10H16O4 | 777-95-7 | 3 | Et | TPUN | 6h | 70G | 3U | Methyl salicylate | #N/A | l | 0.004369052 |  | ND |  | #N/A | NLS
18.302 | 1558.35 | 55 | 1,6-Dioxacyclododecane-7,12-dione | C10H16O4 | 777-95-7 | 3 | Et | TPUN | 24h | 40G | 2U | Methyl salicylate | #N/A | l | 0.004369052 |  | ND |  | #N/A | NLS
18.302 | 1558.35 | 55 | 1,6-Dioxacyclododecane-7,12-dione | C10H16O4 | 777-95-7 | 3 | Et | TPUN | 24h | 40G | 3U | Methyl salicylate | #N/A | l | 0.004369052 |  | ND |  | #N/A | NLS
15.237 | 1321.95 | 142.08 | Naphthalene, 1-methyl- | C11H10 | 90-12-0 | 2A | AM | TPUN | 24h | 40G | 1U | Naphthalene | 91-20-3 | m | 0.001178586 | 1.085814 | ± | 0.2018419 | #N/A | NLS
18.308 | 1558.82 | 55.01429 | 1,6-Dioxacyclododecane-7,12-dione | C10H16O4 | 777-95-7 | 3 | AG | TPUN | 24h | 70G | 2U | Methyl salicylate | #N/A | l | 0.0008778441 | 0.02655079 | ± | 0.01186066 | #N/A | NLS
18.308 | 1558.82 | 55.01429 | 1,6-Dioxacyclododecane-7,12-dione | C10H16O4 | 777-95-7 | 3 | AG | TPUN | 6h | 70G | 1U | Methyl salicylate | #N/A | l | 0.0008778441 | 0.009143198 | ± | 0.0006319506 | #N/A | NLS
18.308 | 1558.82 | 55.01429 | 1,6-Dioxacyclododecane-7,12-dione | C10H16O4 | 777-95-7 | 3 | AG | TPUN | 6h | 70G | 3U | Methyl salicylate | #N/A | l | 0.0008778441 |  | ND |  | #N/A | NLS
18.308 | 1558.82 | 55.01429 | 1,6-Dioxacyclododecane-7,12-dione | C10H16O4 | 777-95-7 | 3 | AG | TPUN | 24h | 40G | 2U | Methyl salicylate | #N/A | l | 0.0008778441 | 0.06411131 | ± | 0.006957743 | #N/A | NLS
18.308 | 1558.82 | 55.01429 | 1,6-Dioxacyclododecane-7,12-dione | C10H16O4 | 777-95-7 | 3 | AG | TPUN | 24h | 40G | 3U | Methyl salicylate | #N/A | l | 0.0008778441 | 0.02593162 | ± | 0.003490374 | #N/A | NLS
18.308 | 1558.82 | 55.01429 | 1,6-Dioxacyclododecane-7,12-dione | C10H16O4 | 777-95-7 | 3 | AG | TPUN | 6h | 40G | 1U | Methyl salicylate | #N/A | l | 0.0008778441 | 0.009577288 | ± | 0.001098359 | #N/A | NLS
18.308 | 1558.82 | 55.01429 | 1,6-Dioxacyclododecane-7,12-dione | C10H16O4 | 777-95-7 | 3 | AG | TPUN | 6h | 40G | 2U | Methyl salicylate | #N/A | l | 0.0008778441 | 0.06967527 | ± | 0.01114049 | #N/A | NLS
18.308 | 1558.82 | 55.01429 | 1,6-Dioxacyclododecane-7,12-dione | C10H16O4 | 777-95-7 | 3 | AG | TPUN | 24h | 70G | 1U | Methyl salicylate | #N/A | l | 0.0008778441 | 0.3615847 | ± | 0.0853181 | #N/A | NLS
18.31 | 1559 | 55 | 1,6-Dioxacyclododecane-7,12-dione | C10H16O4 | 777-95-7 | 3 | AM | TPUN | 24h | 70G | 2U | Methyl salicylate | #N/A | l | 0.0008778441 | 0.03735462 | ± | 0.01086127 | #N/A | NLS
18.31 | 1559 | 55 | 1,6-Dioxacyclododecane-7,12-dione | C10H16O4 | 777-95-7 | 3 | AM | TPUN | 6h | 70G | 1U | Methyl salicylate | #N/A | l | 0.0008778441 | 0.01081215 | ± | 0.003213084 | #N/A | NLS
18.31 | 1559 | 55 | 1,6-Dioxacyclododecane-7,12-dione | C10H16O4 | 777-95-7 | 3 | AM | TPUN | 6h | 70G | 3U | Methyl salicylate | #N/A | l | 0.0008778441 | 0.01994605 | ± | 0.00994 | #N/A | NLS
16.726 | 1432.3 | 156.1 | Naphthalene, 2-ethyl- | C12H12 | 939-27-5 | 2B | HAc | TPUN | 24h | 40G | 1U | Naphthalene | 91-20-3 | m | 0.001228974 | 0.5681151 | ± | 0.09791978 | #N/A | NLS
18.31 | 1559 | 55 | 1,6-Dioxacyclododecane-7,12-dione | C10H16O4 | 777-95-7 | 3 | AM | TPUN | 24h | 40G | 2U | Methyl salicylate | #N/A | l | 0.0008778441 | 0.06731676 | ± | 0.01970599 | #N/A | NLS
18.31 | 1559 | 55 | 1,6-Dioxacyclododecane-7,12-dione | C10H16O4 | 777-95-7 | 3 | AM | TPUN | 6h | 40G | 2U | Methyl salicylate | #N/A | l | 0.0008778441 | 0.04447301 | ± | 0.004967385 | #N/A | NLS
18.31 | 1559 | 55 | 1,6-Dioxacyclododecane-7,12-dione | C10H16O4 | 777-95-7 | 3 | AM | TPUN | 6h | 40G | 3U | Methyl salicylate | #N/A | l | 0.0008778441 | 0.008768951 | ± | 0.0005674537 | #N/A | NLS
18.31 | 1559 | 55 | 1,6-Dioxacyclododecane-7,12-dione | C10H16O4 | 777-95-7 | 3 | AM | TPUN | 24h | 70G | 1U | Methyl salicylate | #N/A | l | 0.0008778441 | 0.4578178 | ± | 0.1038868 | #N/A | NLS
18.327 | 1560.44 | 178.1 | Cyclohexanone, 2-cyclohexylidene- | C12H18O | 1011-12-7 | 2A | HAc | TPUN | 24h | 70G | 2U | 2-Tridecanone | 593-08-8 | b | 0.000821631 | 3.182626 | ± | 1.069601 | #N/A | NLS
18.327 | 1560.44 | 178.1 | Cyclohexanone, 2-cyclohexylidene- | C12H18O | 1011-12-7 | 2A | HAc | TPUN | 24h | 70G | 3U | 2-Tridecanone | 593-08-8 | b | 0.000821631 |  | ND |  | #N/A | NLS
18.327 | 1560.44 | 178.1 | Cyclohexanone, 2-cyclohexylidene- | C12H18O | 1011-12-7 | 2A | HAc | TPUN | 6h | 70G | 1U | 2-Tridecanone | 593-08-8 | b | 0.000821631 |  | ND |  | #N/A | NLS
18.327 | 1560.44 | 178.1 | Cyclohexanone, 2-cyclohexylidene- | C12H18O | 1011-12-7 | 2A | HAc | TPUN | 6h | 70G | 3U | 2-Tridecanone | 593-08-8 | b | 0.000821631 |  | ND |  | #N/A | NLS
16.738 | 1433.23 | 156.0955 | Naphthalene, 2-ethyl- | C12H12 | 939-27-5 | 2A | AG | TPUN | 24h | 40G | 1U | Naphthalene | 91-20-3 | m | 0.001178586 | 0.08559693 | ± | 0.008709625 | #N/A | NLS
18.327 | 1560.44 | 178.1 | Cyclohexanone, 2-cyclohexylidene- | C12H18O | 1011-12-7 | 2A | HAc | TPUN | 24h | 40G | 2U | 2-Tridecanone | 593-08-8 | b | 0.000821631 |  | ND |  | #N/A | NLS
18.327 | 1560.44 | 178.1 | Cyclohexanone, 2-cyclohexylidene- | C12H18O | 1011-12-7 | 2A | HAc | TPUN | 24h | 40G | 3U | 2-Tridecanone | 593-08-8 | b | 0.000821631 |  | ND |  | #N/A | NLS
18.327 | 1560.44 | 178.1 | Cyclohexanone, 2-cyclohexylidene- | C12H18O | 1011-12-7 | 2A | HAc | TPUN | 24h | 70G | 1U | 2-Tridecanone | 593-08-8 | b | 0.000821631 | 6.446069 | ± | 2.552553 | #N/A | NLS
14.986 | 1303.72 | 142.085 | Naphthalene, 2-methyl- | C11H10 | 91-57-6 | 2A | AM | TPUN | 24h | 40G | 1U | Naphthalene | 91-20-3 | m | 0.001178586 | 0.8790818 | ± | 0.1698534 | #N/A | NLS
18.626 | 1585.16 | 176.1 | Unknown |  |  | UNKNOWN | HAc | TPUN | 24h | 40G | 2U |  | #N/A | #N/A | #N/A |  | ND |  | #N/A | NLS
18.626 | 1585.16 | 176.1 | Unknown |  |  | UNKNOWN | HAc | TPUN | 24h | 40G | 3U |  | #N/A | #N/A | #N/A |  | ND |  | #N/A | NLS
18.626 | 1585.16 | 176.1 | Unknown |  |  | UNKNOWN | HAc | TPUN | 24h | 70G | 1U |  | #N/A | #N/A | #N/A |  | ND |  | #N/A | NLS
18.626 | 1585.16 | 176.1 | Unknown |  |  | UNKNOWN | HAc | TPUN | 24h | 70G | 2U |  | #N/A | #N/A | #N/A |  | ND |  | #N/A | NLS
18.626 | 1585.16 | 176.1 | Unknown |  |  | UNKNOWN | HAc | TPUN | 6h | 70G | 3U |  | #N/A | #N/A | #N/A |  | ND |  | #N/A | NLS
18.706 | 1591.71 | 55.1 | Cetene | C16H32 | 629-73-2 | 2A | HAc | TPUN | 24h | 70G | 2U | 2-Tridecanone | 593-08-8 | b | 0.000821631 | 13.91769 | ± | 2.880655 | #N/A | NLS
18.706 | 1591.71 | 55.1 | Cetene | C16H32 | 629-73-2 | 2A | HAc | TPUN | 24h | 70G | 3U | 2-Tridecanone | 593-08-8 | b | 0.000821631 |  | ND |  | #N/A | NLS
18.706 | 1591.71 | 55.1 | Cetene | C16H32 | 629-73-2 | 2A | HAc | TPUN | 6h | 70G | 2U | 2-Tridecanone | 593-08-8 | b | 0.000821631 |  | ND |  | #N/A | NLS
18.706 | 1591.71 | 55.1 | Cetene | C16H32 | 629-73-2 | 2A | HAc | TPUN | 6h | 70G | 1U | 2-Tridecanone | 593-08-8 | b | 0.000821631 |  | ND |  | #N/A | NLS
15.111 | 1312.8 | 142.075 | Naphthalene, 2-methyl- | C11H10 | 91-57-6 | 2A | HAc | TPUN | 24h | 40G | 1U | Naphthalene | 91-20-3 | m | 0.001228974 | 2.515991 | ± | 0.4039204 | #N/A | NLS
18.706 | 1591.71 | 55.1 | Cetene | C16H32 | 629-73-2 | 2A | HAc | TPUN | 24h | 40G | 2U | 2-Tridecanone | 593-08-8 | b | 0.000821631 |  | ND |  | #N/A | NLS
18.706 | 1591.71 | 55.1 | Cetene | C16H32 | 629-73-2 | 2A | HAc | TPUN | 24h | 70G | 1U | 2-Tridecanone | 593-08-8 | b | 0.000821631 |  | ND |  | #N/A | NLS
18.706 | 1591.71 | 55.1 | Cetene | C16H32 | 629-73-2 | 2A | HAc | TPUN | 6h | 40G | 1U | 2-Tridecanone | 593-08-8 | b | 0.000821631 |  | ND |  | #N/A | NLS
18.706 | 1591.71 | 55.1 | Cetene | C16H32 | 629-73-2 | 2A | HAc | TPUN | 6h | 40G | 2U | 2-Tridecanone | 593-08-8 | b | 0.000821631 |  | ND |  | #N/A | NLS
18.706 | 1591.71 | 55.1 | Cetene | C16H32 | 629-73-2 | 2A | HAc | TPUN | 6h | 40G | 3U | 2-Tridecanone | 593-08-8 | b | 0.000821631 |  | ND |  | #N/A | NLS
18.816 | 1600.88 | 71.03333 | 1,6,11-Trioxacyclopentadecane | C12H24O3 | 295-63-6 | 3 | HAc | TPUN | 24h | 70G | 3U | Tridecanol | 112-70-9 | h | 0.4552272 |  | ND |  | #N/A | NLS
18.816 | 1600.88 | 71.03333 | 1,6,11-Trioxacyclopentadecane | C12H24O3 | 295-63-6 | 3 | HAc | TPUN | 6h | 70G | 2U | Tridecanol | 112-70-9 | h | 0.4552272 |  | < LOQ |  | #N/A | NLS
18.816 | 1600.88 | 71.03333 | 1,6,11-Trioxacyclopentadecane | C12H24O3 | 295-63-6 | 3 | HAc | TPUN | 6h | 70G | 1U | Tridecanol | 112-70-9 | h | 0.4552272 |  | < LOQ |  | #N/A | NLS
15.174 | 1317.4 | 142.0833 | Naphthalene, 2-methyl- | C11H10 | 91-57-6 | 2A | HAc | TPUN | 24h | 40G | 1U | Naphthalene | 91-20-3 | m | 0.001228974 | 2.682246 | ± | 0.3585092 | #N/A | NLS
18.816 | 1600.88 | 71.03333 | 1,6,11-Trioxacyclopentadecane | C12H24O3 | 295-63-6 | 3 | HAc | TPUN | 24h | 40G | 2U | Tridecanol | 112-70-9 | h | 0.4552272 |  | ND |  | #N/A | NLS
18.816 | 1600.88 | 71.03333 | 1,6,11-Trioxacyclopentadecane | C12H24O3 | 295-63-6 | 3 | HAc | TPUN | 24h | 40G | 3U | Tridecanol | 112-70-9 | h | 0.4552272 | 0.5421585 | ± | 0.6531414 | #N/A | NLS
18.816 | 1600.88 | 71.03333 | 1,6,11-Trioxacyclopentadecane | C12H24O3 | 295-63-6 | 3 | HAc | TPUN | 24h | 70G | 1U | Tridecanol | 112-70-9 | h | 0.4552272 | 10.91566 | ± | 1.29347 | #N/A | NLS
18.816 | 1600.88 | 71.03333 | 1,6,11-Trioxacyclopentadecane | C12H24O3 | 295-63-6 | 3 | HAc | TPUN | 6h | 40G | 1U | Tridecanol | 112-70-9 | h | 0.4552272 |  | < LOQ |  | #N/A | NLS
18.816 | 1600.88 | 71.03333 | 1,6,11-Trioxacyclopentadecane | C12H24O3 | 295-63-6 | 3 | HAc | TPUN | 6h | 40G | 2U | Tridecanol | 112-70-9 | h | 0.4552272 | 0.5775061 | ± | 0.02840089 | #N/A | NLS
18.816 | 1600.88 | 71.03333 | 1,6,11-Trioxacyclopentadecane | C12H24O3 | 295-63-6 | 3 | HAc | TPUN | 6h | 40G | 3U | Tridecanol | 112-70-9 | h | 0.4552272 |  | < LOQ |  | #N/A | NLS
22.478 | 1942.94 | 57.1 | Nonadecane, 9-methyl- | C20H42 | 13287-24-6 | 2A | HAc | TPUN | 24h | 40G | 1U | Tridecanol | 112-70-9 | h | 0.4552272 |  | ND |  | #N/A | NLS
18.822 | 1601.35 | 71.04 | 1,6,11-Trioxacyclopentadecane | C12H24O3 | 295-63-6 | 3 | AG | TPUN | 24h | 70G | 2U | Tridecanol | 112-70-9 | h | 0.0008921493 | 2.433138 | ± | 0.8222639 | #N/A | NLS
18.822 | 1601.35 | 71.04 | 1,6,11-Trioxacyclopentadecane | C12H24O3 | 295-63-6 | 3 | AG | TPUN | 24h | 70G | 3U | Tridecanol | 112-70-9 | h | 0.0008921493 | 0.03627351 | ± | 0.004242552 | #N/A | NLS
18.822 | 1601.35 | 71.04 | 1,6,11-Trioxacyclopentadecane | C12H24O3 | 295-63-6 | 3 | AG | TPUN | 6h | 70G | 2U | Tridecanol | 112-70-9 | h | 0.0008921493 | 0.04220828 | ± | 0.01040861 | #N/A | NLS
18.822 | 1601.35 | 71.04 | 1,6,11-Trioxacyclopentadecane | C12H24O3 | 295-63-6 | 3 | AG | TPUN | 6h | 70G | 1U | Tridecanol | 112-70-9 | h | 0.0008921493 | 0.06366732 | ± | 0.02492203 | #N/A | NLS
18.822 | 1601.35 | 71.04 | 1,6,11-Trioxacyclopentadecane | C12H24O3 | 295-63-6 | 3 | AG | TPUN | 6h | 70G | 3U | Tridecanol | 112-70-9 | h | 0.0008921493 | 0.8113592 | ± | 0.1669175 | #N/A | NLS
18.822 | 1601.35 | 71.04 | 1,6,11-Trioxacyclopentadecane | C12H24O3 | 295-63-6 | 3 | AG | TPUN | 24h | 40G | 2U | Tridecanol | 112-70-9 | h | 0.0008921493 | 1.802115 | ± | 0.5933594 | #N/A | NLS
18.822 | 1601.35 | 71.04 | 1,6,11-Trioxacyclopentadecane | C12H24O3 | 295-63-6 | 3 | AG | TPUN | 24h | 40G | 3U | Tridecanol | 112-70-9 | h | 0.0008921493 | 0.6935526 | ± | 0.05259243 | #N/A | NLS
18.822 | 1601.35 | 71.04 | 1,6,11-Trioxacyclopentadecane | C12H24O3 | 295-63-6 | 3 | AG | TPUN | 6h | 40G | 1U | Tridecanol | 112-70-9 | h | 0.0008921493 | 0.05961349 | ± | 0.009443373 | #N/A | NLS
18.822 | 1601.35 | 71.04 | 1,6,11-Trioxacyclopentadecane | C12H24O3 | 295-63-6 | 3 | AG | TPUN | 6h | 40G | 2U | Tridecanol | 112-70-9 | h | 0.0008921493 | 2.746146 | ± | 0.5735478 | #N/A | NLS
18.822 | 1601.35 | 71.04 | 1,6,11-Trioxacyclopentadecane | C12H24O3 | 295-63-6 | 3 | AG | TPUN | 6h | 40G | 3U | Tridecanol | 112-70-9 | h | 0.0008921493 | 0.2001158 | ± | 0.03095485 | #N/A | NLS
18.822 | 1601.35 | 71.04 | 1,6,11-Trioxacyclopentadecane | C12H24O3 | 295-63-6 | 3 | AG | TPUN | 24h | 70G | 1U | Tridecanol | 112-70-9 | h | 0.0008921493 | 9.684172 | ± | 0.9376763 | #N/A | NLS
18.83 | 1602.1 | 71.03077 | 1,6,11-Trioxacyclopentadecane | C12H24O3 | 295-63-6 | 3 | AM | TPUN | 24h | 70G | 2U | Tridecanol | 112-70-9 | h | 0.0008921493 | 2.46692 | ± | 0.2138081 | #N/A | NLS
18.83 | 1602.1 | 71.03077 | 1,6,11-Trioxacyclopentadecane | C12H24O3 | 295-63-6 | 3 | AM | TPUN | 24h | 70G | 3U | Tridecanol | 112-70-9 | h | 0.0008921493 | 0.04918266 | ± | 0.030483 | #N/A | NLS
18.83 | 1602.1 | 71.03077 | 1,6,11-Trioxacyclopentadecane | C12H24O3 | 295-63-6 | 3 | AM | TPUN | 6h | 70G | 2U | Tridecanol | 112-70-9 | h | 0.0008921493 | 0.0416867 | ± | 0.005414569 | #N/A | NLS
18.83 | 1602.1 | 71.03077 | 1,6,11-Trioxacyclopentadecane | C12H24O3 | 295-63-6 | 3 | AM | TPUN | 6h | 70G | 1U | Tridecanol | 112-70-9 | h | 0.0008921493 | 0.06202801 | ± | 0.007504579 | #N/A | NLS
18.83 | 1602.1 | 71.03077 | 1,6,11-Trioxacyclopentadecane | C12H24O3 | 295-63-6 | 3 | AM | TPUN | 6h | 70G | 3U | Tridecanol | 112-70-9 | h | 0.0008921493 | 0.8116397 | ± | 0.6765341 | #N/A | NLS
11.761 | 1099.8 | 43 | Nonanal | C9H18O | 124-19-6 | 2A | AG | TPUN | 24h | 40G | 1U | Nonanal | 124-19-6 | i | 0.0009671224 |  | ND |  | #N/A | NLS
18.83 | 1602.1 | 71.03077 | 1,6,11-Trioxacyclopentadecane | C12H24O3 | 295-63-6 | 3 | AM | TPUN | 24h | 40G | 2U | Tridecanol | 112-70-9 | h | 0.0008921493 | 2.247752 | ± | 0.4623097 | #N/A | NLS
18.83 | 1602.1 | 71.03077 | 1,6,11-Trioxacyclopentadecane | C12H24O3 | 295-63-6 | 3 | AM | TPUN | 24h | 40G | 3U | Tridecanol | 112-70-9 | h | 0.0008921493 |  | ND |  | #N/A | NLS
18.83 | 1602.1 | 71.03077 | 1,6,11-Trioxacyclopentadecane | C12H24O3 | 295-63-6 | 3 | AM | TPUN | 6h | 40G | 1U | Tridecanol | 112-70-9 | h | 0.0008921493 | 0.06651591 | ± | 0.01726233 | #N/A | NLS
18.83 | 1602.1 | 71.03077 | 1,6,11-Trioxacyclopentadecane | C12H24O3 | 295-63-6 | 3 | AM | TPUN | 6h | 40G | 2U | Tridecanol | 112-70-9 | h | 0.0008921493 | 2.091536 | ± | 0.7061403 | #N/A | NLS
18.83 | 1602.1 | 71.03077 | 1,6,11-Trioxacyclopentadecane | C12H24O3 | 295-63-6 | 3 | AM | TPUN | 6h | 40G | 3U | Tridecanol | 112-70-9 | h | 0.0008921493 | 0.753144 | ± | 0.1670236 | #N/A | NLS
18.83 | 1602.1 | 71.03077 | 1,6,11-Trioxacyclopentadecane | C12H24O3 | 295-63-6 | 3 | AM | TPUN | 24h | 70G | 1U | Tridecanol | 112-70-9 | h | 0.0008921493 | 10.19387 | ± | 1.192536 | #N/A | NLS
18.844 | 1603.31 | 71 | 1,6,11-Trioxacyclopentadecane | C12H24O3 | 295-63-6 | 3 | Et | TPUN | 24h | 70G | 3U | Tridecanol | 112-70-9 | h | 0.0008374505 |  | ND |  | #N/A | NLS
18.844 | 1603.31 | 71 | 1,6,11-Trioxacyclopentadecane | C12H24O3 | 295-63-6 | 3 | Et | TPUN | 6h | 70G | 1U | Tridecanol | 112-70-9 | h | 0.0008374505 |  | ND |  | #N/A | NLS
18.844 | 1603.31 | 71 | 1,6,11-Trioxacyclopentadecane | C12H24O3 | 295-63-6 | 3 | Et | TPUN | 24h | 40G | 2U | Tridecanol | 112-70-9 | h | 0.0008374505 |  | ND |  | #N/A | NLS
19.164 | 1631.22 | 172.0636 | 2-Cyclohexen-1-one, 3-phenyl- | C12H12O | 10345-87-6 | 3 | HAc | TPUN | 24h | 70G | 2U | 2-Tridecanone | 593-08-8 | b | 0.000821631 | 0.2872198 | ± | 0.08274292 | #N/A | NLS
19.164 | 1631.22 | 172.0636 | 2-Cyclohexen-1-one, 3-phenyl- | C12H12O | 10345-87-6 | 3 | HAc | TPUN | 6h | 70G | 3U | 2-Tridecanone | 593-08-8 | b | 0.000821631 |  | ND |  | #N/A | NLS
12.075 | 1118.43 | 57 | Nonanal | C9H18O | 124-19-6 | 2A | HAc | TPUN | 24h | 40G | 1U | Nonanal | 124-19-6 | i | 0.09394925 |  | ND |  | #N/A | NLS
19.164 | 1631.22 | 172.0636 | 2-Cyclohexen-1-one, 3-phenyl- | C12H12O | 10345-87-6 | 3 | HAc | TPUN | 24h | 40G | 2U | 2-Tridecanone | 593-08-8 | b | 0.000821631 |  | ND |  | #N/A | NLS
19.164 | 1631.22 | 172.0636 | 2-Cyclohexen-1-one, 3-phenyl- | C12H12O | 10345-87-6 | 3 | HAc | TPUN | 24h | 40G | 3U | 2-Tridecanone | 593-08-8 | b | 0.000821631 |  | ND |  | #N/A | NLS
19.164 | 1631.22 | 172.0636 | 2-Cyclohexen-1-one, 3-phenyl- | C12H12O | 10345-87-6 | 3 | HAc | TPUN | 24h | 70G | 1U | 2-Tridecanone | 593-08-8 | b | 0.000821631 | 0.577998 | ± | 0.3328378 | #N/A | NLS
19.222 | 1636.27 | 148.0667 | 1,4-Methanonaphthalene-5,8-diol, 1,2,3,4-tetrahydro- | C11H12O2 | 16144-91-5 | 2B | HAc | TPUN | 24h | 70G | 2U | Naphthalene | 91-20-3 | m | 0.001228974 | 0.04252608 | ± | 0.01715689 | #N/A | NLS
7.455 | 899.18 | 55 | Nonane | C9H20 | 111-84-2 | 2A | AG | TPUN | 24h | 40G | 1U | 2-Tridecanone | 593-08-8 | b | 0.000821631 | 24.45838 | ± | 4.575217 | #N/A | NLS
19.222 | 1636.27 | 148.0667 | 1,4-Methanonaphthalene-5,8-diol, 1,2,3,4-tetrahydro- | C11H12O2 | 16144-91-5 | 2B | HAc | TPUN | 24h | 40G | 2U | Naphthalene | 91-20-3 | m | 0.001228974 |  | ND |  | #N/A | NLS
19.222 | 1636.27 | 148.0667 | 1,4-Methanonaphthalene-5,8-diol, 1,2,3,4-tetrahydro- | C11H12O2 | 16144-91-5 | 2B | HAc | TPUN | 24h | 40G | 3U | Naphthalene | 91-20-3 | m | 0.001228974 |  | ND |  | #N/A | NLS
19.222 | 1636.27 | 148.0667 | 1,4-Methanonaphthalene-5,8-diol, 1,2,3,4-tetrahydro- | C11H12O2 | 16144-91-5 | 2B | HAc | TPUN | 24h | 70G | 1U | Naphthalene | 91-20-3 | m | 0.001228974 | 0.1699465 | ± | 0.02540529 | #N/A | NLS
19.316 | 1644.46 | 233.15 | 2,6-Bis(1,1-dimethylethyl)-4-(1-oxopropyl)phenol | C17H26O2 | 14035-34-8 | 2A | HAc | TPUN | 24h | 70G | 2U | 3,5-di-tert-butyl-4-hydroxybenzaldehyde | 1620-98-0 | o | 0.0007310986 |  | ND |  | #N/A | NLS
19.316 | 1644.46 | 233.15 | 2,6-Bis(1,1-dimethylethyl)-4-(1-oxopropyl)phenol | C17H26O2 | 14035-34-8 | 2A | HAc | TPUN | 24h | 70G | 3U | 3,5-di-tert-butyl-4-hydroxybenzaldehyde | 1620-98-0 | o | 0.0007310986 |  | ND |  | #N/A | NLS
19.316 | 1644.46 | 233.15 | 2,6-Bis(1,1-dimethylethyl)-4-(1-oxopropyl)phenol | C17H26O2 | 14035-34-8 | 2A | HAc | TPUN | 6h | 70G | 2U | 3,5-di-tert-butyl-4-hydroxybenzaldehyde | 1620-98-0 | o | 0.0007310986 |  | ND |  | #N/A | NLS
19.316 | 1644.46 | 233.15 | 2,6-Bis(1,1-dimethylethyl)-4-(1-oxopropyl)phenol | C17H26O2 | 14035-34-8 | 2A | HAc | TPUN | 6h | 70G | 1U | 3,5-di-tert-butyl-4-hydroxybenzaldehyde | 1620-98-0 | o | 0.0007310986 |  | ND |  | #N/A | NLS
7.278 | 886.92 | 91 | o-Xylene | C8H10 | 95-47-6 | 2A | AM | TPUN | 24h | 40G | 1U | o-Xylene | 95-47-6 | a | 0.0009257173 | 0.1514119 | ± | 0.009885848 | #N/A | NLS
19.316 | 1644.46 | 233.15 | 2,6-Bis(1,1-dimethylethyl)-4-(1-oxopropyl)phenol | C17H26O2 | 14035-34-8 | 2A | HAc | TPUN | 24h | 40G | 2U | 3,5-di-tert-butyl-4-hydroxybenzaldehyde | 1620-98-0 | o | 0.0007310986 |  | ND |  | #N/A | NLS
19.316 | 1644.46 | 233.15 | 2,6-Bis(1,1-dimethylethyl)-4-(1-oxopropyl)phenol | C17H26O2 | 14035-34-8 | 2A | HAc | TPUN | 24h | 40G | 3U | 3,5-di-tert-butyl-4-hydroxybenzaldehyde | 1620-98-0 | o | 0.0007310986 |  | ND |  | #N/A | NLS
19.316 | 1644.46 | 233.15 | 2,6-Bis(1,1-dimethylethyl)-4-(1-oxopropyl)phenol | C17H26O2 | 14035-34-8 | 2A | HAc | TPUN | 24h | 70G | 1U | 3,5-di-tert-butyl-4-hydroxybenzaldehyde | 1620-98-0 | o | 0.0007310986 |  | ND |  | #N/A | NLS
19.316 | 1644.46 | 233.15 | 2,6-Bis(1,1-dimethylethyl)-4-(1-oxopropyl)phenol | C17H26O2 | 14035-34-8 | 2A | HAc | TPUN | 6h | 40G | 1U | 3,5-di-tert-butyl-4-hydroxybenzaldehyde | 1620-98-0 | o | 0.0007310986 |  | ND |  | #N/A | NLS
12.452 | 1141.04 | 59 | Pentanedioic acid, ethyl methyl ester | C8H14O4 | 51503-30-1 | 2A | AM | TPUN | 24h | 40G | 1U | Methyl palmitate | #N/A | k | 0.0008822224 | 35.31536 | ± | 3.297491 | #N/A | NLS
19.378 | 1649.85 | 173.0528 | Unknown |  |  | UNKNOWN | HAc | TPUN | 24h | 40G | 2U |  | #N/A | #N/A | #N/A |  | ND |  | #N/A | NLS
19.378 | 1649.85 | 173.0528 | Unknown |  |  | UNKNOWN | HAc | TPUN | 24h | 40G | 3U |  | #N/A | #N/A | #N/A |  | ND |  | #N/A | NLS
19.378 | 1649.85 | 173.0528 | Unknown |  |  | UNKNOWN | HAc | TPUN | 24h | 70G | 1U |  | #N/A | #N/A | #N/A |  | ND |  | #N/A | NLS
19.378 | 1649.85 | 173.0528 | Unknown |  |  | UNKNOWN | HAc | TPUN | 6h | 40G | 1U |  | #N/A | #N/A | #N/A |  | ND |  | #N/A | NLS
19.378 | 1649.85 | 173.0528 | Unknown |  |  | UNKNOWN | HAc | TPUN | 24h | 70G | 2U |  | #N/A | #N/A | #N/A |  | ND |  | #N/A | NLS
19.378 | 1649.85 | 173.0528 | Unknown |  |  | UNKNOWN | HAc | TPUN | 24h | 70G | 3U |  | #N/A | #N/A | #N/A |  | ND |  | #N/A | NLS
19.378 | 1649.85 | 173.0528 | Unknown |  |  | UNKNOWN | HAc | TPUN | 6h | 70G | 2U |  | #N/A | #N/A | #N/A |  | ND |  | #N/A | NLS
19.378 | 1649.85 | 173.0528 | Unknown |  |  | UNKNOWN | HAc | TPUN | 6h | 70G | 1U |  | #N/A | #N/A | #N/A |  | ND |  | #N/A | NLS
19.378 | 1649.85 | 173.0528 | Unknown |  |  | UNKNOWN | HAc | TPUN | 6h | 70G | 3U |  | #N/A | #N/A | #N/A |  | ND |  | #N/A | NLS
19.378 | 1649.85 | 173.0528 | Unknown |  |  | UNKNOWN | HAc | TPUN | 6h | 40G | 2U |  | #N/A | #N/A | #N/A |  | ND |  | #N/A | NLS
19.378 | 1649.85 | 173.0528 | Unknown |  |  | UNKNOWN | HAc | TPUN | 6h | 40G | 3U |  | #N/A | #N/A | #N/A |  | ND |  | #N/A | NLS
19.644 | 1672.96 | 148.0917 | 1,6-Pentalenedione, hexahydro-6a-(2-propynyl)-, cis- | C11H12O2 | 92485-87-5 | 3 | HAc | TPUN | 24h | 70G | 2U | Naphthalene | 91-20-3 | m | 0.001228974 | 0.2689267 | ± | 0.0820046 | #N/A | NLS
19.644 | 1672.96 | 148.0917 | 1,6-Pentalenedione, hexahydro-6a-(2-propynyl)-, cis- | C11H12O2 | 92485-87-5 | 3 | HAc | TPUN | 6h | 70G | 3U | Naphthalene | 91-20-3 | m | 0.001228974 |  | ND |  | #N/A | NLS
12.493 | 1143.49 | 59 | Pentanedioic acid, ethyl methyl ester | C8H14O4 | 51503-30-1 | 2A | AG | TPUN | 24h | 40G | 1U | Methyl palmitate | #N/A | k | 0.0008822224 | 32.74333 | ± | 2.459822 | #N/A | NLS
19.644 | 1672.96 | 148.0917 | 1,6-Pentalenedione, hexahydro-6a-(2-propynyl)-, cis- | C11H12O2 | 92485-87-5 | 3 | HAc | TPUN | 24h | 40G | 2U | Naphthalene | 91-20-3 | m | 0.001228974 |  | ND |  | #N/A | NLS
19.644 | 1672.96 | 148.0917 | 1,6-Pentalenedione, hexahydro-6a-(2-propynyl)-, cis- | C11H12O2 | 92485-87-5 | 3 | HAc | TPUN | 24h | 40G | 3U | Naphthalene | 91-20-3 | m | 0.001228974 |  | ND |  | #N/A | NLS
19.644 | 1672.96 | 148.0917 | 1,6-Pentalenedione, hexahydro-6a-(2-propynyl)-, cis- | C11H12O2 | 92485-87-5 | 3 | HAc | TPUN | 24h | 70G | 1U | Naphthalene | 91-20-3 | m | 0.001228974 | 0.5258108 | ± | 0.3046852 | #N/A | NLS
12.535 | 1146.04 | 59 | Pentanedioic acid, ethyl methyl ester | C8H14O4 | 51503-30-1 | 2A | HAc | TPUN | 24h | 40G | 1U | Methyl salicylate | #N/A | l | 0.0007761043 | 9.114716 | ± | 2.1533 | #N/A | NLS
22.478 | 1942.94 | 57.1 | Nonadecane, 9-methyl- | C20H42 | 13287-24-6 | 2A | HAc | TPUN | 24h | 40G | 2U | Tridecanol | 112-70-9 | h | 0.4552272 |  | ND |  | #N/A | NLS
22.478 | 1942.94 | 57.1 | Nonadecane, 9-methyl- | C20H42 | 13287-24-6 | 2A | HAc | TPUN | 24h | 40G | 3U | Tridecanol | 112-70-9 | h | 0.4552272 |  | ND |  | #N/A | NLS
22.478 | 1942.94 | 57.1 | Nonadecane, 9-methyl- | C20H42 | 13287-24-6 | 2A | HAc | TPUN | 24h | 70G | 2U | Tridecanol | 112-70-9 | h | 0.4552272 |  | ND |  | #N/A | NLS
22.478 | 1942.94 | 57.1 | Nonadecane, 9-methyl- | C20H42 | 13287-24-6 | 2A | HAc | TPUN | 6h | 40G | 1U | Tridecanol | 112-70-9 | h | 0.4552272 |  | < LOQ |  | #N/A | NLS
22.478 | 1942.94 | 57.1 | Nonadecane, 9-methyl- | C20H42 | 13287-24-6 | 2A | HAc | TPUN | 24h | 70G | 1U | Tridecanol | 112-70-9 | h | 0.4552272 |  | ND |  | #N/A | NLS
22.565 | 1951.94 | 277.2 | Benzenepropanoic acid, 3,5-bis(1,1-dimethylethyl)-4-hydroxy-, methyl ester | C18H28O3 | 6386-38-5 | 2A | HAc | TPUN | 24h | 70G | 2U | Naphthalene | 91-20-3 | m | 0.001228974 | 0.07411889 | ± | 0.02435322 | #N/A | NLS
22.565 | 1951.94 | 277.2 | Benzenepropanoic acid, 3,5-bis(1,1-dimethylethyl)-4-hydroxy-, methyl ester | C18H28O3 | 6386-38-5 | 2A | HAc | TPUN | 6h | 70G | 3U | Naphthalene | 91-20-3 | m | 0.001228974 | 0.1668232 | ± | 0.07149087 | #N/A | NLS
9.772 | 998.47 | 94.00909 | Phenol | C6H6O | 108-95-2 | 2A | HAc | TPUN | 24h | 40G | 1U | 2,4-di-tert-butyl phenol | 96-76-4 | g | 0.0008749075 |  | ND |  | 3000 | LS
22.565 | 1951.94 | 277.2 | Benzenepropanoic acid, 3,5-bis(1,1-dimethylethyl)-4-hydroxy-, methyl ester | C18H28O3 | 6386-38-5 | 2A | HAc | TPUN | 24h | 40G | 2U | Naphthalene | 91-20-3 | m | 0.001228974 | 0.270359 | ± | 0.04092306 | #N/A | NLS
22.565 | 1951.94 | 277.2 | Benzenepropanoic acid, 3,5-bis(1,1-dimethylethyl)-4-hydroxy-, methyl ester | C18H28O3 | 6386-38-5 | 2A | HAc | TPUN | 24h | 40G | 3U | Naphthalene | 91-20-3 | m | 0.001228974 | 0.1664905 | ± | 0.04202463 | #N/A | NLS
22.565 | 1951.94 | 277.2 | Benzenepropanoic acid, 3,5-bis(1,1-dimethylethyl)-4-hydroxy-, methyl ester | C18H28O3 | 6386-38-5 | 2A | HAc | TPUN | 24h | 70G | 1U | Naphthalene | 91-20-3 | m | 0.001228974 | 0.4049036 | ± | 0.218814 | #N/A | NLS
22.565 | 1951.94 | 277.2 | Benzenepropanoic acid, 3,5-bis(1,1-dimethylethyl)-4-hydroxy-, methyl ester | C18H28O3 | 6386-38-5 | 2A | HAc | TPUN | 6h | 40G | 2U | Naphthalene | 91-20-3 | m | 0.001228974 | 0.05956227 | ± | 0.0300306 | #N/A | NLS
22.565 | 1951.94 | 277.2 | Benzenepropanoic acid, 3,5-bis(1,1-dimethylethyl)-4-hydroxy-, methyl ester | C18H28O3 | 6386-38-5 | 2A | HAc | TPUN | 6h | 40G | 3U | Naphthalene | 91-20-3 | m | 0.001228974 | 0.0359434 | ± | 0.01574131 | #N/A | NLS
14.751 | 1287.75 | 133.1 | Phenol, 2-(2-methyl-2-propenyl)- | C10H12O | 20944-88-1 | 2A | AM | TPUN | 24h | 40G | 1U | 2,4-di-tert-butyl phenol | 96-76-4 | g | 0.000891017 |  | ND |  | #N/A | NLS
23.265 | 2024.55 | 43.09 | Isopropyl palmitate | C19H38O2 | 142-91-6 | 2A | HAc | TPUN | 24h | 70G | 2U | Methyl salicylate | #N/A | l | 0.0007761043 |  | ND |  | #N/A | NLS
23.265 | 2024.55 | 43.09 | Isopropyl palmitate | C19H38O2 | 142-91-6 | 2A | HAc | TPUN | 24h | 70G | 3U | Methyl salicylate | #N/A | l | 0.0007761043 |  | ND |  | #N/A | NLS
23.265 | 2024.55 | 43.09 | Isopropyl palmitate | C19H38O2 | 142-91-6 | 2A | HAc | TPUN | 6h | 70G | 2U | Methyl salicylate | #N/A | l | 0.0007761043 |  | ND |  | #N/A | NLS
23.265 | 2024.55 | 43.09 | Isopropyl palmitate | C19H38O2 | 142-91-6 | 2A | HAc | TPUN | 6h | 70G | 1U | Methyl salicylate | #N/A | l | 0.0007761043 |  | ND |  | #N/A | NLS
23.265 | 2024.55 | 43.09 | Isopropyl palmitate | C19H38O2 | 142-91-6 | 2A | HAc | TPUN | 24h | 40G | 2U | Methyl salicylate | #N/A | l | 0.0007761043 | 0.1367684 | ± | 0.0559034 | #N/A | NLS
23.265 | 2024.55 | 43.09 | Isopropyl palmitate | C19H38O2 | 142-91-6 | 2A | HAc | TPUN | 24h | 40G | 3U | Methyl salicylate | #N/A | l | 0.0007761043 |  | ND |  | #N/A | NLS
23.265 | 2024.55 | 43.09 | Isopropyl palmitate | C19H38O2 | 142-91-6 | 2A | HAc | TPUN | 24h | 70G | 1U | Methyl salicylate | #N/A | l | 0.0007761043 |  | ND |  | #N/A | NLS
23.265 | 2024.55 | 43.09 | Isopropyl palmitate | C19H38O2 | 142-91-6 | 2A | HAc | TPUN | 6h | 40G | 3U | Methyl salicylate | #N/A | l | 0.0007761043 |  | ND |  | #N/A | NLS
23.928 | 2095.22 | 71.05 | Heneicosane | C21H44 | 629-94-7 | 2A | HAc | TPUN | 24h | 70G | 2U | Tridecanol | 112-70-9 | h | 0.4552272 | 0.6817527 | ± | 0.3982019 | #N/A | NLS
23.928 | 2095.22 | 71.05 | Heneicosane | C21H44 | 629-94-7 | 2A | HAc | TPUN | 6h | 70G | 2U | Tridecanol | 112-70-9 | h | 0.4552272 |  | < LOQ |  | #N/A | NLS
23.928 | 2095.22 | 71.05 | Heneicosane | C21H44 | 629-94-7 | 2A | HAc | TPUN | 6h | 70G | 1U | Tridecanol | 112-70-9 | h | 0.4552272 |  | < LOQ |  | #N/A | NLS
23.928 | 2095.22 | 71.05 | Heneicosane | C21H44 | 629-94-7 | 2A | HAc | TPUN | 6h | 70G | 3U | Tridecanol | 112-70-9 | h | 0.4552272 |  | < LOQ |  | #N/A | NLS
15.058 | 1308.97 | 72.03333 | Undecanal | C11H22O | 112-44-7 | 2A | HAc | TPUN | 24h | 40G | 1U | Nonanal | 124-19-6 | i | 0.09394925 |  | ND |  | #N/A | NLS
23.928 | 2095.22 | 71.05 | Heneicosane | C21H44 | 629-94-7 | 2A | HAc | TPUN | 24h | 40G | 2U | Tridecanol | 112-70-9 | h | 0.4552272 | 0.5295612 | ± | 0.2078716 | #N/A | NLS
23.928 | 2095.22 | 71.05 | Heneicosane | C21H44 | 629-94-7 | 2A | HAc | TPUN | 24h | 40G | 3U | Tridecanol | 112-70-9 | h | 0.4552272 |  | < LOQ |  | #N/A | NLS
23.928 | 2095.22 | 71.05 | Heneicosane | C21H44 | 629-94-7 | 2A | HAc | TPUN | 6h | 40G | 1U | Tridecanol | 112-70-9 | h | 0.4552272 |  | < LOQ |  | #N/A | NLS
23.928 | 2095.22 | 71.05 | Heneicosane | C21H44 | 629-94-7 | 2A | HAc | TPUN | 24h | 70G | 1U | Tridecanol | 112-70-9 | h | 0.4552272 | 1.672553 | ± | 0.3525719 | #N/A | NLS
23.928 | 2095.22 | 71.05 | Heneicosane | C21H44 | 629-94-7 | 2A | HAc | TPUN | 6h | 40G | 2U | Tridecanol | 112-70-9 | h | 0.4552272 |  | < LOQ |  | #N/A | NLS
23.928 | 2095.22 | 71.05 | Heneicosane | C21H44 | 629-94-7 | 2A | HAc | TPUN | 6h | 40G | 3U | Tridecanol | 112-70-9 | h | 0.4552272 |  | < LOQ |  | #N/A | NLS
18.626 | 1585.16 | 176.1 | Unknown |  |  | UNKNOWN | HAc | TPUN | 24h | 40G | 1U |  | #N/A | #N/A | #N/A |  | ND |  | #N/A | NLS
23.934 | 2095.86 | 71.03333 | Heneicosane | C21H44 | 629-94-7 | 2A | AG | TPUN | 24h | 40G | 2U | 2-Tridecanone | 593-08-8 | b | 0.000821631 | 1.450478 | ± | 0.426148 | #N/A | NLS
23.934 | 2095.86 | 71.03333 | Heneicosane | C21H44 | 629-94-7 | 2A | AG | TPUN | 24h | 40G | 3U | 2-Tridecanone | 593-08-8 | b | 0.000821631 | 0.09992656 | ± | 0.05167249 | #N/A | NLS
23.934 | 2095.86 | 71.03333 | Heneicosane | C21H44 | 629-94-7 | 2A | AG | TPUN | 6h | 40G | 1U | 2-Tridecanone | 593-08-8 | b | 0.000821631 |  | ND |  | #N/A | NLS
23.934 | 2095.86 | 71.03333 | Heneicosane | C21H44 | 629-94-7 | 2A | AG | TPUN | 6h | 40G | 2U | 2-Tridecanone | 593-08-8 | b | 0.000821631 | 1.755115 | ± | 0.8792278 | #N/A | NLS
23.934 | 2095.86 | 71.03333 | Heneicosane | C21H44 | 629-94-7 | 2A | AG | TPUN | 6h | 40G | 3U | 2-Tridecanone | 593-08-8 | b | 0.000821631 | 0.09003951 | ± | 0.04442637 | #N/A | NLS
19.378 | 1649.85 | 173.0528 | Unknown |  |  | UNKNOWN | HAc | TPUN | 24h | 40G | 1U |  | #N/A | #N/A | #N/A |  | ND |  | #N/A | NLS
23.934 | 2095.83 | 71.0375 | Heneicosane | C21H44 | 629-94-7 | 2A | AM | TPUN | 24h | 40G | 2U | 2-Tridecanone | 593-08-8 | b | 0.000821631 | 1.093374 | ± | 0.3419679 | #N/A | NLS
23.934 | 2095.83 | 71.0375 | Heneicosane | C21H44 | 629-94-7 | 2A | AM | TPUN | 6h | 40G | 1U | 2-Tridecanone | 593-08-8 | b | 0.000821631 |  | ND |  | #N/A | NLS
23.934 | 2095.83 | 71.0375 | Heneicosane | C21H44 | 629-94-7 | 2A | AM | TPUN | 6h | 40G | 2U | 2-Tridecanone | 593-08-8 | b | 0.000821631 | 2.226608 | ± | 0.6042551 | #N/A | NLS
23.934 | 2095.83 | 71.0375 | Heneicosane | C21H44 | 629-94-7 | 2A | AM | TPUN | 6h | 40G | 3U | 2-Tridecanone | 593-08-8 | b | 0.000821631 | 0.22662 | ± | 0.1358755 | #N/A | NLS
23.934 | 2095.86 | 71.03333 | Heneicosane | C21H44 | 629-94-7 | 2A | AG | TPUN | 24h | 70G | 2U | 2-Tridecanone | 593-08-8 | b | 0.000821631 | 2.476977 | ± | 0.9841867 | #N/A | NLS
23.934 | 2095.86 | 71.03333 | Heneicosane | C21H44 | 629-94-7 | 2A | AG | TPUN | 6h | 70G | 2U | 2-Tridecanone | 593-08-8 | b | 0.000821631 |  | ND |  | #N/A | NLS
23.934 | 2095.86 | 71.03333 | Heneicosane | C21H44 | 629-94-7 | 2A | AG | TPUN | 6h | 70G | 1U | 2-Tridecanone | 593-08-8 | b | 0.000821631 |  | ND |  | #N/A | NLS
23.934 | 2095.86 | 71.03333 | Heneicosane | C21H44 | 629-94-7 | 2A | AG | TPUN | 6h | 70G | 3U | 2-Tridecanone | 593-08-8 | b | 0.000821631 | 0.4615144 | ± | 0.05107081 | #N/A | NLS
23.934 | 2095.83 | 71.0375 | Heneicosane | C21H44 | 629-94-7 | 2A | AM | TPUN | 24h | 70G | 2U | 2-Tridecanone | 593-08-8 | b | 0.000821631 | 2.471245 | ± | 0.6551276 | #N/A | NLS
23.934 | 2095.83 | 71.0375 | Heneicosane | C21H44 | 629-94-7 | 2A | AM | TPUN | 6h | 70G | 2U | 2-Tridecanone | 593-08-8 | b | 0.000821631 |  | ND |  | #N/A | NLS
23.934 | 2095.83 | 71.0375 | Heneicosane | C21H44 | 629-94-7 | 2A | AM | TPUN | 6h | 70G | 1U | 2-Tridecanone | 593-08-8 | b | 0.000821631 |  | ND |  | #N/A | NLS
23.934 | 2095.83 | 71.0375 | Heneicosane | C21H44 | 629-94-7 | 2A | AM | TPUN | 6h | 70G | 3U | 2-Tridecanone | 593-08-8 | b | 0.000821631 | 0.1854384 | ± | 0.4785995 | #N/A | NLS
23.934 | 2095.86 | 71.03333 | Heneicosane | C21H44 | 629-94-7 | 2A | AG | TPUN | 24h | 70G | 1U | 2-Tridecanone | 593-08-8 | b | 0.000821631 | 8.544449 | ± | 1.140896 | #N/A | NLS
23.934 | 2095.83 | 71.0375 | Heneicosane | C21H44 | 629-94-7 | 2A | AM | TPUN | 24h | 70G | 1U | 2-Tridecanone | 593-08-8 | b | 0.000821631 | 8.364685 | ± | 0.7843542 | #N/A | NLS

## Table S3_GC Used TPU
RT (min) | RI | Quant mass | Compound | Formula | CAS | SCL | Simulant | Sample Type | Tiempo | Temperatura | Standard | Conc. (ug/kg) | ± | s (ug/kg) | LOD (ug/kg)
8.949 | 985.51 | 118.1 | .alpha.-Methylstyrene | C9H10 | 98-83-9 | 2A | HAC | AZ | 24h | 70G | Styrene |  | < LOD |  | 0.0007884236
8.949 | 985.51 | 118.1 | .alpha.-Methylstyrene | C9H10 | 98-83-9 | 2A | HAC | WH | 24h | 70G | Styrene |  | < LOD |  | 0.0007884236
12.877 | 1207.52 | 59.1 | .alpha.-Terpineol | C10H18O | 98-55-5 | 2A | HAC | WH | 24h | 40G | D-Limonene | 0.4493801 | ± | 0.02204381 | 0.001644738
12.877 | 1207.52 | 59.1 | .alpha.-Terpineol | C10H18O | 98-55-5 | 2A | HAC | AZ | 24h | 40G | D-Limonene | 0.3652477 | ± | 0.03865917 | 0.001644738
21.326 | 1879.26 | 149.0857 | 1,2-Benzenedicarboxylic acid, bis(2-methylpropyl) ester | C16H22O4 | 84-69-5 | 2A | HAC | AZ | 24h | 70G | Dibutyl phthalate | 7.053664 | ± | 0.3313008 | 0.01215132
21.326 | 1879.26 | 149.0857 | 1,2-Benzenedicarboxylic acid, bis(2-methylpropyl) ester | C16H22O4 | 84-69-5 | 2A | HAC | WH | 24h | 70G | Dibutyl phthalate | 8.556038 | ± | 0.590101 | 0.01215132
21.791 | 1925.9 | 149 | 1,2-Benzenedicarboxylic acid, butyl 2-ethylhexyl ester | C20H30O4 | 85-69-8 | 3 | HAC | AZ | 24h | 70G | Dibutyl phthalate | 0.1265317 | ± | 0.0134432 | 0.01215132
21.791 | 1925.9 | 149 | 1,2-Benzenedicarboxylic acid, butyl 2-ethylhexyl ester | C20H30O4 | 85-69-8 | 3 | HAC | WH | 24h | 70G | Dibutyl phthalate | 0.2259153 | ± | 0.05410179 | 0.01215132
30.795 | 2678.1 | 71.1 | 1,6,11,16,21,26-Hexaoxacyclotriacontane | C24H48O6 | - | 3 | AM | AZ | 24h | 70G | Tridecanol | 14.48566 | ± | 4.713837 | 0.0008921493
30.795 | 2678.1 | 71.1 | 1,6,11,16,21,26-Hexaoxacyclotriacontane | C24H48O6 | - | 3 | AM | WH | 24h | 70G | Tridecanol | 16.34117 | ± | 5.038867 | 0.0008921493
30.795 | 2678.1 | 71.1 | 1,6,11,16,21,26-Hexaoxacyclotriacontane | C24H48O6 | - | 3 | AM | WH | 24h | 40G | Tridecanol | 5.914973 | ± | 2.490879 | 0.0008921493
30.795 | 2678.1 | 71.1 | 1,6,11,16,21,26-Hexaoxacyclotriacontane | C24H48O6 | - | 3 | AM | AZ | 24h | 40G | Tridecanol | 1.007184 | ± | 0.4757099 | 0.0008921493
23.416 | 2095.16 | 71.1 | 1,6,11,16-Tetraoxacycloeicosane | C16H32O4 | 17043-02-6 | 3 | AM | AZ | 24h | 70G | Tridecanol | 37.45749 | ± | 4.268344 | 0.0008921493
23.416 | 2095.16 | 71.1 | 1,6,11,16-Tetraoxacycloeicosane | C16H32O4 | 17043-02-6 | 3 | AM | WH | 24h | 70G | Tridecanol | 30.71443 | ± | 4.246718 | 0.0008921493
23.416 | 2095.16 | 71.1 | 1,6,11,16-Tetraoxacycloeicosane | C16H32O4 | 17043-02-6 | 3 | AM | WH | 24h | 40G | Tridecanol | 44.78213 | ± | 8.299567 | 0.0008921493
23.416 | 2095.16 | 71.1 | 1,6,11,16-Tetraoxacycloeicosane | C16H32O4 | 17043-02-6 | 3 | AM | AZ | 24h | 40G | Tridecanol | 28.8705 | ± | 16.49757 | 0.0008921493
18.31 | 1599.08 | 71.08462 | 1,6,11-Trioxacyclopentadecane | C12H24O3 | 295-63-6 | 3 | AM | AZ | 24h | 70G | Tridecanol | 5.578061 | ± | 0.3381168 | 0.0008921493
18.31 | 1599.08 | 71.08462 | 1,6,11-Trioxacyclopentadecane | C12H24O3 | 295-63-6 | 3 | AM | WH | 24h | 70G | Tridecanol | 4.222799 | ± | 0.07608368 | 0.0008921493
18.31 | 1599.08 | 71.08462 | 1,6,11-Trioxacyclopentadecane | C12H24O3 | 295-63-6 | 3 | AM | WH | 24h | 40G | Tridecanol | 5.502197 | ± | 0.5073985 | 0.0008921493
18.31 | 1599.08 | 71.08462 | 1,6,11-Trioxacyclopentadecane | C12H24O3 | 295-63-6 | 3 | AM | AZ | 24h | 40G | Tridecanol | 3.359635 | ± | 0.3409714 | 0.0008921493
18.316 | 1599.61 | 71.1 | 1,6,11-Trioxacyclopentadecane | C12H24O3 | 295-63-6 | 3 | AG | AZ | 24h | 70G | Tridecanol | 5.429711 | ± | 0.1698332 | 0.0008921493
18.316 | 1599.61 | 71.1 | 1,6,11-Trioxacyclopentadecane | C12H24O3 | 295-63-6 | 4 | AG | WH | 24h | 70G | Tridecanol |  | < LOD |  | 0.0008921493
18.316 | 1599.61 | 71.1 | 1,6,11-Trioxacyclopentadecane | C12H24O3 | 295-63-6 | 5 | AG | AZ | 24h | 40G | Tridecanol | 4.645824 | ± | 0.8675387 | 0.0008921493
18.316 | 1599.61 | 71.1 | 1,6,11-Trioxacyclopentadecane | C12H24O3 | 295-63-6 | 6 | AG | WH | 24h | 40G | Tridecanol | 4.410618 | ± | 0.2165679 | 0.0008921493
21.002 | 1847.49 | 81.1 | 14-Pentadecenoic acid | C15H28O2 | 17351-34-7 | 3 | ET | AZ | 24h | 70G | Nonanoic acid |  | < LOD |  | 0.1814423
21.002 | 1847.49 | 81.1 | 14-Pentadecenoic acid | C15H28O2 | 17351-34-7 | 3 | ET | WH | 24h | 70G | Nonanoic acid |  | < LOD |  | 0.1814423
21.002 | 1847.49 | 81.1 | 14-Pentadecenoic acid | C15H28O2 | 17351-34-7 | 3 | ET | WH | 24h | 40G | Nonanoic acid |  | < LOD |  | 0.1814423
21.002 | 1847.49 | 81.1 | 14-Pentadecenoic acid | C15H28O2 | 17351-34-7 | 3 | ET | AZ | 24h | 40G | Nonanoic acid |  | < LOD |  | 0.1814423
16.794 | 1474.58 | 55.1 | 1-Dodecanol | C12H26O | 112-53-8 | 2A | ET | AZ | 24h | 70G | Tridecanol | 5.612303 | ± | 0.1348696 | 0.0008374505
16.794 | 1474.58 | 55.1 | 1-Dodecanol | C12H26O | 112-53-8 | 2A | ET | WH | 24h | 70G | Tridecanol | 6.370575 | ± | 0.3918977 | 0.0008374505
16.794 | 1474.58 | 55.1 | 1-Dodecanol | C12H26O | 112-53-8 | 2A | ET | WH | 24h | 40G | Tridecanol | 2.084191 | ± | 0.1475608 | 0.0008374505
16.794 | 1474.58 | 55.1 | 1-Dodecanol | C12H26O | 112-53-8 | 2A | ET | AZ | 24h | 40G | Tridecanol | 1.471977 | ± | 0.122149 | 0.0008374505
16.804 | 1475.39 | 83.1 | 1-Dodecanol | C12H26O | 112-53-8 | 2A | HAC | AZ | 24h | 70G | Tridecanol | 1.267861 | ± | 0.04067673 | 0.4552272
16.804 | 1475.39 | 83.1 | 1-Dodecanol | C12H26O | 112-53-8 | 2A | HAC | WH | 24h | 70G | Tridecanol | 1.285993 | ± | 0.1129613 | 0.4552272
19.188 | 1695.39 | 83.1 | 1-Hexadecanol | C16H34O | 36653-82-4 | 2A | HAC | WH | 24h | 40G | Tridecanol | 0.4087657 | ± | 0.01830364 | 0.4552272
19.188 | 1695.39 | 83.1 | 1-Hexadecanol | C16H34O | 36653-82-4 | 2A | HAC | AZ | 24h | 40G | Tridecanol | 0.3312779 | ± | 0.003005523 | 0.4552272
9.956 | 1042.24 | 57.1 | 1-Hexanol, 2-ethyl- | C8H18O | 104-76-7 | 2A | HAC | WH | 24h | 40G | Tridecanol | 0.2033958 | ± | 0.05724123 | 0.4552272
9.956 | 1042.24 | 57.1 | 1-Hexanol, 2-ethyl- | C8H18O | 104-76-7 | 2A | HAC | AZ | 24h | 40G | Tridecanol | 0.3234483 | ± | 0.03246503 | 0.4552272
9.966 | 1033.54 | 57.1 | 1-Hexanol, 2-ethyl- | C8H18O | 104-76-7 | 2A | HAC | AZ | 24h | 70G | Tridecanol | 0.7386135 | ± | 0.07563453 | 0.4552272
9.966 | 1033.54 | 57.1 | 1-Hexanol, 2-ethyl- | C8H18O | 104-76-7 | 2A | HAC | WH | 24h | 70G | Tridecanol | 0.7324256 | ± | 0.194762 | 0.4552272
16.79 | 1491.3 | 55.075 | 1-Pentadecene | C15H30 | 13360-61-7 | 2A | HAC | WH | 24h | 40G | 2-Tridecanone |  | < LOD |  | 0.000821631
16.79 | 1491.3 | 55.075 | 1-Pentadecene | C15H30 | 13360-61-7 | 2A | HAC | AZ | 24h | 40G | 2-Tridecanone |  | < LOD |  | 0.000821631
19.204 | 1678.32 | 55.1 | 1-Tetradecanol | C16H34O | 36653-82-4 | 2A | ET | AZ | 24h | 70G | Tridecanol | 3.552059 | ± | 0.2042325 | 0.0008374505
19.204 | 1678.32 | 55.1 | 1-Tetradecanol | C16H34O | 36653-82-4 | 2A | ET | WH | 24h | 70G | Tridecanol | 3.97211 | ± | 0.2276344 | 0.0008374505
19.204 | 1678.32 | 55.1 | 1-Tetradecanol | C16H34O | 36653-82-4 | 2A | ET | WH | 24h | 40G | Tridecanol | 1.047495 | ± | 0.06300357 | 0.0008374505
19.204 | 1678.32 | 55.1 | 1-Tetradecanol | C16H34O | 36653-82-4 | 2A | ET | AZ | 24h | 40G | Tridecanol | 0.5660947 | ± | 0.009767933 | 0.0008374505
21.328 | 1879.45 | 149.0786 | 2-((Pentan-2-yloxy)carbonyl)benzoic acid | C13H16O4 | 158703-44-7 | 2A | ET | AZ | 24h | 70G | Dibutyl phthalate | 19.57497 | ± | 1.399759 | 0.01215132
21.328 | 1879.45 | 149.0786 | 2-((Pentan-2-yloxy)carbonyl)benzoic acid | C13H16O4 | 158703-44-7 | 2A | ET | WH | 24h | 70G | Dibutyl phthalate | 22.44239 | ± | 1.088615 | 0.01215132
21.328 | 1879.45 | 149.0786 | 2-((Pentan-2-yloxy)carbonyl)benzoic acid | C13H16O4 | 158703-44-7 | 2A | ET | WH | 24h | 40G | Dibutyl phthalate | 14.96929 | ± | 0.4539818 | 0.01215132
21.328 | 1879.45 | 149.0786 | 2-((Pentan-2-yloxy)carbonyl)benzoic acid | C13H16O4 | 158703-44-7 | 2A | ET | AZ | 24h | 40G | Dibutyl phthalate | 7.356092 | ± | 0.5059888 | 0.01215132
22.848 | 2034.93 | 220.1 | 2,6-Di-t-butyl-4-methylphenol acetate(ester) | C17H26O2 | 29311-34-0 | 2B | HAC | AZ | 24h | 70G | 2,4-di-tert-butyl phenol |  | < LOD |  | 0.0008749075
22.848 | 2034.93 | 220.1 | 2,6-Di-t-butyl-4-methylphenol acetate(ester) | C17H26O2 | 29311-34-0 | 2B | HAC | WH | 24h | 70G | 2,4-di-tert-butyl phenol |  | < LOD |  | 0.0008749075
18.012 | 1574.22 | 135.075 | 2-Butanone, 1-(1,3-benzodioxol-5-yl)- | C11H12O3 | 23023-13-4 | 3 | ET | AZ | 24h | 70G | 2-Tridecanone | 0.456878 | ± | 0.02586184 | 0.0008552679
18.012 | 1574.22 | 135.075 | 2-Butanone, 1-(1,3-benzodioxol-5-yl)- | C11H12O3 | 23023-13-4 | 3 | ET | WH | 24h | 70G | 2-Tridecanone | 0.4454002 | ± | 0.0611249 | 0.0008552679
18.012 | 1574.22 | 135.075 | 2-Butanone, 1-(1,3-benzodioxol-5-yl)- | C11H12O3 | 23023-13-4 | 3 | ET | WH | 24h | 40G | 2-Tridecanone | 0.4455212 | ± | 0.1145237 | 0.0008552679
18.012 | 1574.22 | 135.075 | 2-Butanone, 1-(1,3-benzodioxol-5-yl)- | C11H12O3 | 23023-13-4 | 3 | ET | AZ | 24h | 40G | 2-Tridecanone | 0.2921065 | ± | 0.08062247 | 0.0008552679
18.014 | 1574.38 | 135.0857 | 2-Butanone, 1-(1,3-benzodioxol-5-yl)- | C11H12O3 | 23023-13-4 | 2A | HAC | AZ | 24h | 70G | 2-Tridecanone |  | < LOD |  | 0.0008552679
18.014 | 1574.38 | 135.0857 | 2-Butanone, 1-(1,3-benzodioxol-5-yl)- | C11H12O3 | 23023-13-4 | 2A | HAC | WH | 24h | 70G | 2-Tridecanone |  | < LOD |  | 0.0008552679
20.702 | 1818 | 120 | 2-Ethylhexyl salicylate | C15H22O3 | 118-60-5 | 2A | ET | AZ | 24h | 70G | Methyl salycilate | 68.27348 | ± | 3.526499 | 0.004369052
20.702 | 1818 | 120 | 2-Ethylhexyl salicylate | C15H22O3 | 118-60-5 | 2A | ET | WH | 24h | 70G | Methyl salycilate | 74.18218 | ± | 11.39165 | 0.004369052
20.702 | 1818 | 120 | 2-Ethylhexyl salicylate | C15H22O3 | 118-60-5 | 2A | ET | WH | 24h | 40G | Methyl salycilate | 14.55428 | ± | 1.942297 | 0.004369052
20.702 | 1818 | 120 | 2-Ethylhexyl salicylate | C15H22O3 | 118-60-5 | 2A | ET | AZ | 24h | 40G | Methyl salycilate | 9.010602 | ± | 0.3570082 | 0.004369052
18.644 | 1647.38 | 155.0833 | 2-Naphthyl methyl ketone | C12H10O | 93-08-3 | 2A | HAC | WH | 24h | 40G | Naphthalene | 0.2273552 | ± | 0.05353778 | 0.001228974
18.644 | 1647.38 | 155.0833 | 2-Naphthyl methyl ketone | C12H10O | 93-08-3 | 2A | HAC | AZ | 24h | 40G | Naphthalene | 0.140597 | ± | 0.009260105 | 0.001228974
18.654 | 1629.51 | 127.1 | 2-Naphthyl methyl ketone | C12H10O | 93-08-3 | 2A | HAC | AZ | 24h | 70G | Naphthalene | 0.3613916 | ± | 0.1498848 | 0.001228974
18.654 | 1629.51 | 127.1 | 2-Naphthyl methyl ketone | C12H10O | 93-08-3 | 2A | HAC | WH | 24h | 70G | Naphthalene | 0.4209356 | ± | 0.1085395 | 0.001228974
20.291 | 1798.53 | 219.2 | 3,5-di-tert-Butyl-4-hydroxybenzaldehyde | C15H22O2 | 1620-98-0 | 2A | HAC | WH | 24h | 40G | 3,5-di-tert-butyl-4-hydroxybenzaldehyde |  | < LOD |  | 0.0007310986
20.291 | 1798.53 | 219.2 | 3,5-di-tert-Butyl-4-hydroxybenzaldehyde | C15H22O2 | 1620-98-0 | 2A | HAC | AZ | 24h | 40G | 3,5-di-tert-butyl-4-hydroxybenzaldehyde |  | < LOD |  | 0.0007310986
20.3 | 1779.59 | 219.2 | 3,5-di-tert-Butyl-4-hydroxybenzaldehyde | C15H22O2 | 1620-98-0 | 2A | AM | AZ | 24h | 70G | 3,5-di-tert-butyl-4-hydroxybenzaldehyde | 0.2617333 | ± | 0.01831561 | 0.0007310986
20.3 | 1779.59 | 219.2 | 3,5-di-tert-Butyl-4-hydroxybenzaldehyde | C15H22O2 | 1620-98-0 | 2A | AM | WH | 24h | 70G | 3,5-di-tert-butyl-4-hydroxybenzaldehyde | 0.1961824 | ± | 0.02351567 | 0.0007310986
20.3 | 1779.59 | 219.2 | 3,5-di-tert-Butyl-4-hydroxybenzaldehyde | C15H22O2 | 1620-98-0 | 2A | AM | WH | 24h | 40G | 3,5-di-tert-butyl-4-hydroxybenzaldehyde |  | < LOD |  | 0.0007310986
20.3 | 1779.59 | 219.2 | 3,5-di-tert-Butyl-4-hydroxybenzaldehyde | C15H22O2 | 1620-98-0 | 2A | AM | AZ | 24h | 40G | 3,5-di-tert-butyl-4-hydroxybenzaldehyde |  | < LOD |  | 0.0007310986
20.306 | 1780.08 | 219.2 | 3,5-di-tert-Butyl-4-hydroxybenzaldehyde | C15H22O2 | 1620-98-0 | 2A | ET | AZ | 24h | 70G | 3,5-di-tert-butyl-4-hydroxybenzaldehyde | 8.41164 | ± | 0.7192846 | 0.0007310986
20.306 | 1780.08 | 219.2 | 3,5-di-tert-Butyl-4-hydroxybenzaldehyde | C15H22O2 | 1620-98-0 | 2A | ET | WH | 24h | 70G | 3,5-di-tert-butyl-4-hydroxybenzaldehyde | 5.789553 | ± | 0.2225197 | 0.0007310986
20.306 | 1780.08 | 219.2 | 3,5-di-tert-Butyl-4-hydroxybenzaldehyde | C15H22O2 | 1620-98-0 | 2A | ET | WH | 24h | 40G | 3,5-di-tert-butyl-4-hydroxybenzaldehyde | 3.148953 | ± | 0.0954557 | 0.0007310986
20.306 | 1780.08 | 219.2 | 3,5-di-tert-Butyl-4-hydroxybenzaldehyde | C15H22O2 | 1620-98-0 | 2A | ET | AZ | 24h | 40G | 3,5-di-tert-butyl-4-hydroxybenzaldehyde | 2.453213 | ± | 0.2007101 | 0.0007310986
20.308 | 1780.25 | 219.2 | 3,5-di-tert-Butyl-4-hydroxybenzaldehyde | C15H22O2 | 1620-98-0 | 2A | HAC | AZ | 24h | 70G | 3,5-di-tert-butyl-4-hydroxybenzaldehyde | 0.3648672 | ± | 0.07366505 | 0.0007310986
20.308 | 1780.25 | 219.2 | 3,5-di-tert-Butyl-4-hydroxybenzaldehyde | C15H22O2 | 1620-98-0 | 2A | HAC | WH | 24h | 70G | 3,5-di-tert-butyl-4-hydroxybenzaldehyde | 0.2643531 | ± | 0.06286531 | 0.0007310986
22.53 | 2013.07 | 263.2 | 3,5-di-tert-Butyl-4-hydroxyphenylpropionic acid | C17H26O3 | 20170-32-5 | 3 | HAC | WH | 24h | 40G | 3,5-di-tert-butyl-4-hydroxybenzaldehyde |  | < LOD |  | 0.0007310986
22.53 | 2013.07 | 263.2 | 3,5-di-tert-Butyl-4-hydroxyphenylpropionic acid | C17H26O3 | 20170-32-5 | 3 | HAC | AZ | 24h | 40G | 3,5-di-tert-butyl-4-hydroxybenzaldehyde |  | < LOD |  | 0.0007310986
22.542 | 2002.54 | 263.2 | 3,5-di-tert-Butyl-4-hydroxyphenylpropionic acid | C17H26O3 | 20170-32-5 | 3 | HAC | AZ | 24h | 70G | 3,5-di-tert-butyl-4-hydroxybenzaldehyde |  | < LOD |  | 0.0007310986
22.542 | 2002.54 | 263.2 | 3,5-di-tert-Butyl-4-hydroxyphenylpropionic acid | C17H26O3 | 20170-32-5 | 3 | HAC | WH | 24h | 70G | 3,5-di-tert-butyl-4-hydroxybenzaldehyde |  | < LOD |  | 0.0007310986
15.336 | 1379.15 | 164.0833 | 3-Allyl-6-methoxyphenol | C10H12O2 | 579-60-2 | 5 | HAC | WH | 24h | 40G | 2,4-di-tert-butyl phenol |  | < LOD |  | 0.0008749075
15.336 | 1379.15 | 164.0833 | 3-Allyl-6-methoxyphenol | C10H12O2 | 579-60-2 | 5 | HAC | AZ | 24h | 40G | 2,4-di-tert-butyl phenol |  | < LOD |  | 0.0008749075
17.048 | 1494.24 | 177.1643 | 3-Buten-2-one, 4-(2,6,6-trimethyl-1-cyclohexen-1-yl)- | C13H20O | 14901-07-6 | 2A | ET | AZ | 24h | 70G | 2-Tridecanone | 0.6286342 | ± | 0.02740207 | 0.0008552679
17.048 | 1494.24 | 177.1643 | 3-Buten-2-one, 4-(2,6,6-trimethyl-1-cyclohexen-1-yl)- | C13H20O | 14901-07-6 | 2A | ET | WH | 24h | 70G | 2-Tridecanone | 0.7896999 | ± | 0.03311106 | 0.0008552679
17.048 | 1494.24 | 177.1643 | 3-Buten-2-one, 4-(2,6,6-trimethyl-1-cyclohexen-1-yl)- | C13H20O | 14901-07-6 | 2A | ET | WH | 24h | 40G | 2-Tridecanone | 0.5260478 | ± | 0.02460492 | 0.0008552679
17.048 | 1494.24 | 177.1643 | 3-Buten-2-one, 4-(2,6,6-trimethyl-1-cyclohexen-1-yl)- | C13H20O | 14901-07-6 | 2A | ET | AZ | 24h | 40G | 2-Tridecanone | 0.3370342 | ± | 0.01679972 | 0.0008552679
16.81 | 1492.82 | 165.1 | 3-tert-Butyl-4-hydroxyanisole | C11H16O2 | 121-00-6 | 2A | HAC | WH | 24h | 40G | Acetophenone | 5.634568 | ± | 0.1343723 | 0.0008120611
16.81 | 1492.82 | 165.1 | 3-tert-Butyl-4-hydroxyanisole | C11H16O2 | 121-00-6 | 2A | HAC | AZ | 24h | 40G | Acetophenone | 3.778988 | ± | 0.2460895 | 0.0008120611
16.912 | 1483.74 | 163.1 | 3-tert-Butylbenzoic acid | C11H14O2 | 7498-54-6 | 2A | ET | AZ | 24h | 70G | Benzaldehyde |  | < LOD |  | 0.001093665
16.912 | 1483.74 | 163.1 | 3-tert-Butylbenzoic acid | C11H14O2 | 7498-54-6 | 2A | ET | WH | 24h | 70G | Benzaldehyde |  | < LOD |  | 0.001093665
16.912 | 1483.74 | 163.1 | 3-tert-Butylbenzoic acid | C11H14O2 | 7498-54-6 | 2A | ET | WH | 24h | 40G | Benzaldehyde |  | < LOD |  | 0.001093665
16.912 | 1483.74 | 163.1 | 3-tert-Butylbenzoic acid | C11H14O2 | 7498-54-6 | 2A | ET | AZ | 24h | 40G | Benzaldehyde |  | < LOD |  | 0.001093665
15.367 | 1366.09 | 135.0667 | 4-Acetylanisole | C9H10O2 | 0100-06-01 | 2A | HAC | AZ | 24h | 70G | Acetophenone | 1.363305 | ± | 0.3563861 | 0.0008120611
15.367 | 1366.09 | 135.0667 | 4-Acetylanisole | C9H10O2 | 0100-06-01 | 2A | HAC | WH | 24h | 70G | Acetophenone |  | < LOD |  | 0.0008120611
18.896 | 1651.03 | 189.2 | 4'-tert-Butyl-2',6'-dimethylacetophenone | C14H20O | 2040-10-0 | 3*Rev Formula | ET | AZ | 24h | 70G | Acetophenone | 19.72295 | ± | 6.025877 | 0.0008120611
18.896 | 1651.03 | 189.2 | 4'-tert-Butyl-2',6'-dimethylacetophenone | C14H20O | 2040-10-0 | 3*Rev Formula | ET | WH | 24h | 70G | Acetophenone | 7.222771 | ± | 2.946385 | 0.0008120611
18.896 | 1651.03 | 189.2 | 4'-tert-Butyl-2',6'-dimethylacetophenone | C14H20O | 2040-10-0 | 3*Rev Formula | ET | WH | 24h | 40G | Acetophenone | 5.327989 | ± | 0.305592 | 0.0008120611
18.896 | 1651.03 | 189.2 | 4'-tert-Butyl-2',6'-dimethylacetophenone | C14H20O | 2040-10-0 | 3*Rev Formula | ET | AZ | 24h | 40G | Acetophenone | 9.83833 | ± | 3.689647 | 0.0008120611
16.55 | 1472.64 | 69.1 | 5,9-Undecadien-2-one, 6,10-dimethyl- | C13H22O | 689-67-8 | 2A | HAC | WH | 24h | 40G | 2-Tridecanone |  | < LOD |  | 0.000821631
16.55 | 1472.64 | 69.1 | 5,9-Undecadien-2-one, 6,10-dimethyl- | C13H22O | 689-67-8 | 2A | HAC | AZ | 24h | 40G | 2-Tridecanone |  | < LOD |  | 0.000821631
16.559 | 1456.37 | 69.1 | 5,9-Undecadien-2-one, 6,10-dimethyl- | C13H22O | 689-67-8 | 2A | HAC | AZ | 24h | 70G | 2-Tridecanone |  | < LOD |  | 0.000821631
16.559 | 1456.37 | 69.1 | 5,9-Undecadien-2-one, 6,10-dimethyl- | C13H22O | 689-67-8 | 2A | HAC | WH | 24h | 70G | 2-Tridecanone |  | < LOD |  | 0.000821631
11.442 | 1109.54 | 109.0667 | 6-Methyl-3,5-heptadiene-2-one | C8H12O | 1604-28-0 | 2A | HAC | AZ | 24h | 70G | 2-Tridecanone |  | < LOD |  | 0.000821631
11.442 | 1109.54 | 109.0667 | 6-Methyl-3,5-heptadiene-2-one | C8H12O | 1604-28-0 | 2A | HAC | WH | 24h | 70G | 2-Tridecanone |  | < LOD |  | 0.000821631
21.997 | 1946.89 | 125.0125 | 6-Pentadecenoic acid, 13-methyl-, (6Z)- | C16H30O2 | 123739-73-1 | 2A | AG | AZ | 24h | 70G | Palmitato de metilo | 10.46654 | ± | 1.113801 | 0.0008822224
21.997 | 1946.89 | 125.0125 | 6-Pentadecenoic acid, 13-methyl-, (6Z)- | C16H30O2 | 123739-73-1 | 3a | AG | WH | 24h | 70G | Palmitato de metilo |  | < LOD |  | 0.0008822224
21.997 | 1946.89 | 125.0125 | 6-Pentadecenoic acid, 13-methyl-, (6Z)- | C16H30O2 | 123739-73-1 | 4a | AG | AZ | 24h | 40G | Palmitato de metilo | 2.670552 | ± | 0.4924989 | 0.0008822224
21.997 | 1946.89 | 125.0125 | 6-Pentadecenoic acid, 13-methyl-, (6Z)- | C16H30O2 | 123739-73-1 | 5a | AG | WH | 24h | 40G | Palmitato de metilo | 5.810284 | ± | 2.371584 | 0.0008822224
22.012 | 1948.43 | 55.1 | 6-Pentadecenoic acid, 13-methyl-, (6Z)- | C16H30O2 | 123739-73-1 | 2b | AM | AZ | 24h | 70G | Palmitato de metilo | 20.24617 | ± | 2.158514 | 0.0008822224
22.012 | 1948.43 | 55.1 | 6-Pentadecenoic acid, 13-methyl-, (6Z)- | C16H30O2 | 123739-73-1 | 2b | AM | WH | 24h | 70G | Palmitato de metilo | 22.64139 | ± | 1.85289 | 0.0008822224
22.012 | 1948.43 | 55.1 | 6-Pentadecenoic acid, 13-methyl-, (6Z)- | C16H30O2 | 123739-73-1 | 2b | AM | WH | 24h | 40G | Palmitato de metilo |  | < LOD |  | 0.0008822224
22.012 | 1948.43 | 55.1 | 6-Pentadecenoic acid, 13-methyl-, (6Z)- | C16H30O2 | 123739-73-1 | 2b | AM | AZ | 24h | 40G | Palmitato de metilo |  | < LOD |  | 0.0008822224
10.796 | 1084.25 | 59.06667 | 7-Octen-2-ol, 2,6-dimethyl- | C10H20O | 18479-58-8 | 2A | HAC | WH | 24h | 40G | Tridecanol | 0.2792304 | ± | 0.03297379 | 0.4552272
10.796 | 1084.25 | 59.06667 | 7-Octen-2-ol, 2,6-dimethyl- | C10H20O | 18479-58-8 | 2A | HAC | AZ | 24h | 40G | Tridecanol | 0.2103947 | ± | 0.009646461 | 0.4552272
10.807 | 1075.99 | 59.1 | 7-Octen-2-ol, 2,6-dimethyl- | C10H20O | 18479-58-8 | 2A | HAC | AZ | 24h | 70G | Tridecanol | 0.3307675 | ± | 0.02419918 | 0.4552272
10.807 | 1075.99 | 59.1 | 7-Octen-2-ol, 2,6-dimethyl- | C10H20O | 18479-58-8 | 2A | HAC | WH | 24h | 70G | Tridecanol | 0.3330875 | ± | 0.01172096 | 0.4552272
23.832 | 2141.18 | 67.1 | 9,12-Octadecadienoic acid (Z,Z)- | C18H32O2 | 60-33-3 | 2A | AM | AZ | 24h | 70G | Palmitato de metilo | 10.35731 | ± | 1.877717 | 0.0008822224
23.832 | 2141.18 | 67.1 | 9,12-Octadecadienoic acid (Z,Z)- | C18H32O2 | 60-33-3 | 2A | AM | WH | 24h | 70G | Palmitato de metilo | 22.4616 | ± | 2.367393 | 0.0008822224
23.832 | 2141.18 | 67.1 | 9,12-Octadecadienoic acid (Z,Z)- | C18H32O2 | 60-33-3 | 2A | AM | WH | 24h | 40G | Palmitato de metilo |  | < LOD |  | 0.0008822224
23.832 | 2141.18 | 67.1 | 9,12-Octadecadienoic acid (Z,Z)- | C18H32O2 | 60-33-3 | 2A | AM | AZ | 24h | 40G | Palmitato de metilo |  | < LOD |  | 0.0008822224
23.849 | 2143.09 | 55.1 | 9-Octadecenoic acid, (E)- | C18H34O2 | 112-79-8 | 3 | AG | AZ | 24h | 70G | Nonanoic acid | 91.26867 | ± | 5.578493 | 0.1814423
23.849 | 2143.09 | 55.1 | 9-Octadecenoic acid, (E)- | C18H34O2 | 112-79-8 | 3 | AG | WH | 24h | 70G | Nonanoic acid |  | < LOD |  | 0.1814423
23.849 | 2143.09 | 55.1 | 9-Octadecenoic acid, (E)- | C18H34O2 | 112-79-8 | 3 | AG | AZ | 24h | 40G | Nonanoic acid | 70.22575 | ± | 21.91169 | 0.1814423
23.849 | 2143.09 | 55.1 | 9-Octadecenoic acid, (E)- | C18H34O2 | 112-79-8 | 3 | AG | WH | 24h | 40G | Nonanoic acid |  | < LOD |  | 0.1814423
23.86 | 2144.29 | 55.1 | 9-Octadecenoic acid, (E)- | C18H34O2 | 112-79-8 | 3 | AM | AZ | 24h | 70G | Nonanoic acid | 114.2602 | ± | 13.66611 | 0.1814423
23.86 | 2144.29 | 55.1 | 9-Octadecenoic acid, (E)- | C18H34O2 | 112-79-8 | 3 | AM | WH | 24h | 70G | Nonanoic acid | 231.6051 | ± | 22.5097 | 0.1814423
23.86 | 2144.29 | 55.1 | 9-Octadecenoic acid, (E)- | C18H34O2 | 112-79-8 | 3 | AM | WH | 24h | 40G | Nonanoic acid |  | < LOD |  | 0.1814423
23.86 | 2144.29 | 55.1 | 9-Octadecenoic acid, (E)- | C18H34O2 | 112-79-8 | 3 | AM | AZ | 24h | 40G | Nonanoic acid |  | < LOD |  | 0.1814423
10.719 | 1080.39 | 105.05 | Acetophenone | C8H8O | 98-86-2 | 2A | HAC | WH | 24h | 40G | Acetophenone | 0.4484953 | ± | 0.05113498 | 0.0008120611
10.719 | 1080.39 | 105.05 | Acetophenone | C8H8O | 98-86-2 | 2A | HAC | AZ | 24h | 40G | Acetophenone | 0.2718774 | ± | 0.01250889 | 0.0008120611
10.728 | 1072.01 | 105.0167 | Acetophenone | C8H8O | 98-86-2 | 2A | HAC | AZ | 24h | 70G | Acetophenone | 0.9576903 | ± | 0.1095216 | 0.0008120611
10.728 | 1072.01 | 105.0167 | Acetophenone | C8H8O | 98-86-2 | 2A | HAC | WH | 24h | 70G | Acetophenone | 0.8776861 | ± | 0.1431421 | 0.0008120611
20.181 | 1788.17 | 129.04 | Adipic acid, butyl isobutyl ester | C14H26O4 | - | 2A | HAC | WH | 24h | 40G | Palmitato de metilo |  | < LOD |  | 0.0008822224
20.181 | 1788.17 | 129.04 | Adipic acid, butyl isobutyl ester | C14H26O4 | - | 2A | HAC | AZ | 24h | 40G | Palmitato de metilo |  | < LOD |  | 0.0008822224
19.298 | 1686.73 | 129.09 | Adipic acid, diisobutyl ester | C14H26O4 | 0141-04-08 | 2A | AG | AZ | 24h | 70G | Palmitato de metilo | 8.017382 | ± | 3.021496 | 0.0008822224
19.298 | 1686.73 | 129.09 | Adipic acid, diisobutyl ester | C14H26O4 | 0141-04-08 | 3a | AG | WH | 24h | 70G | Palmitato de metilo |  | < LOD |  | 0.0008822224
19.298 | 1686.73 | 129.09 | Adipic acid, diisobutyl ester | C14H26O4 | 0141-04-08 | 4a | AG | AZ | 24h | 40G | Palmitato de metilo | 4.830367 | ± | 0.542223 | 0.0008822224
19.298 | 1686.73 | 129.09 | Adipic acid, diisobutyl ester | C14H26O4 | 0141-04-08 | 5a | AG | WH | 24h | 40G | Palmitato de metilo | 0.1868374 | ± | 0.06010206 | 0.0008822224
19.3 | 1686.82 | 129.0875 | Adipic acid, diisobutyl ester | C14H26O4 | 0141-04-08 | 2A*REV | AM | AZ | 24h | 70G | Palmitato de metilo | 8.017422 | ± | 0.720984 | 0.0008822224
19.3 | 1686.82 | 129.0875 | Adipic acid, diisobutyl ester | C14H26O4 | 0141-04-08 | 2A*REV | AM | WH | 24h | 70G | Palmitato de metilo | 5.748237 | ± | 0.3896522 | 0.0008822224
19.3 | 1686.82 | 129.0875 | Adipic acid, diisobutyl ester | C14H26O4 | 0141-04-08 | 2A*REV | AM | WH | 24h | 40G | Palmitato de metilo |  | < LOD |  | 0.0008822224
19.3 | 1686.82 | 129.0875 | Adipic acid, diisobutyl ester | C14H26O4 | 0141-04-08 | 2A*REV | AM | AZ | 24h | 40G | Palmitato de metilo |  | < LOD |  | 0.0008822224
20.543 | 1802.4 | 178.1 | Anthracene | C4H10 | 0120-12-7 | 2B | ET | AZ | 24h | 70G | Naphthalene | 2.664709 | ± | 1.087423 | 0.001191915
20.543 | 1802.4 | 178.1 | Anthracene | C4H10 | 0120-12-7 | 2B | ET | WH | 24h | 70G | Naphthalene | 3.470781 | ± | 1.157656 | 0.001191915
20.543 | 1802.4 | 178.1 | Anthracene | C4H10 | 0120-12-7 | 2B | ET | WH | 24h | 40G | Naphthalene | 0.513265 | ± | 0.1645625 | 0.001191915
20.543 | 1802.4 | 178.1 | Anthracene | C4H10 | 0120-12-7 | 2B | ET | AZ | 24h | 40G | Naphthalene | 0.1613497 | ± | 0.09574616 | 0.001191915
21.408 | 1908.44 | 228.1 | Benzaldehyde, 2-hydroxy-4-(phenylmethoxy)- | C14H12O3 | 52085-14-0 | 2A | HAC | WH | 24h | 40G | Benzaldehyde | 1.24707 | ± | 0.6598082 | 0.001093665
21.408 | 1908.44 | 228.1 | Benzaldehyde, 2-hydroxy-4-(phenylmethoxy)- | C14H12O3 | 52085-14-0 | 2A | HAC | AZ | 24h | 40G | Benzaldehyde |  | < LOD |  | 0.001093665
16.382 | 1442.64 | 162.15 | Benzaldehyde, 4-(diethylamino)- | C11H15NO | 120-21-8 | 3 | ET | AZ | 24h | 70G | Benzaldehyde |  | < LOD |  | 0.001093665
16.382 | 1442.64 | 162.15 | Benzaldehyde, 4-(diethylamino)- | C11H15NO | 120-21-8 | 3 | ET | WH | 24h | 70G | Benzaldehyde |  | < LOD |  | 0.001093665
16.382 | 1442.64 | 162.15 | Benzaldehyde, 4-(diethylamino)- | C11H15NO | 120-21-8 | 3 | ET | WH | 24h | 40G | Benzaldehyde |  | < LOD |  | 0.001093665
16.382 | 1442.64 | 162.15 | Benzaldehyde, 4-(diethylamino)- | C11H15NO | 120-21-8 | 3 | ET | AZ | 24h | 40G | Benzaldehyde |  | < LOD |  | 0.001093665
22.083 | 1955.65 | 163.05 | Benzenepropanoic acid, 3,5-bis(1,1-dimethylethyl)-4-hydroxy-, methyl ester | C18H28O3 | 6386-38-5 | 2A | HAC | AZ | 24h | 70G | 3,5-di-tert-butyl-4-hydroxybenzaldehyde |  | < LOD |  | 0.0007310986
22.083 | 1955.65 | 163.05 | Benzenepropanoic acid, 3,5-bis(1,1-dimethylethyl)-4-hydroxy-, methyl ester | C18H28O3 | 6386-38-5 | 2A | HAC | WH | 24h | 70G | 3,5-di-tert-butyl-4-hydroxybenzaldehyde |  | < LOD |  | 0.0007310986
12.493 | 1172.08 | 105.0667 | Benzoic acid | C7H6O2 | 65-85-0 | 2A | HAC | AZ | 24h | 70G | Benzaldehyde | 0.2255478 | ± | 0.04723173 | 0.001093665
12.493 | 1172.08 | 105.0667 | Benzoic acid | C7H6O2 | 65-85-0 | 2A | HAC | WH | 24h | 70G | Benzaldehyde |  | < LOD |  | 0.001093665
21.419 | 1888.38 | 91.1 | Benzoic acid, 2-hydroxy-, phenylmethyl ester | C14H12O3 | 52085-14-0 | 2A | HAC | AZ | 24h | 70G | Methyl salycilate | 9.657965 | ± | 3.183801 | 0.0007761043
21.419 | 1888.38 | 91.1 | Benzoic acid, 2-hydroxy-, phenylmethyl ester | C14H12O3 | 52085-14-0 | 2A | HAC | WH | 24h | 70G | Methyl salycilate | 11.02445 | ± | 1.847048 | 0.0007761043
21.277 | 1874.43 | 104.1 | Benzoic acid, 2-phenylethyl ester | C15H14O2 | 94-47-3 | 2A | AM | AZ | 24h | 70G | Methyl salycilate | 2.100594 | ± | 0.6516153 | 0.0008778441
21.277 | 1874.43 | 104.1 | Benzoic acid, 2-phenylethyl ester | C15H14O2 | 94-47-3 | 2A | AM | WH | 24h | 70G | Benzaldehyde | 4.534784 | ± | 1.287657 | 0.001093665
21.277 | 1874.43 | 104.1 | Benzoic acid, 2-phenylethyl ester | C15H14O2 | 94-47-3 | 2A | AM | WH | 24h | 40G | Benzaldehyde | 3.963682 | ± | 0.8623865 | 0.001093665
21.277 | 1874.43 | 104.1 | Benzoic acid, 2-phenylethyl ester | C15H14O2 | 94-47-3 | 2A | AM | AZ | 24h | 40G | Benzaldehyde |  | < LOD |  | 0.001093665
16.939 | 1503.09 | 163.1 | Benzoic acid, p-tert-butyl- | C11H14O2 | 98-73-7 | 2A | HAC | WH | 24h | 40G | Benzaldehyde | 4.130011 | ± | 1.230482 | 0.001093665
16.939 | 1503.09 | 163.1 | Benzoic acid, p-tert-butyl- | C11H14O2 | 98-73-7 | 2A | HAC | AZ | 24h | 40G | Benzaldehyde | 2.88747 | ± | 0.6579201 | 0.001093665
16.976 | 1488.66 | 163.1 | Benzoic acid, p-tert-butyl- | C11H14O2 | 98-73-7 | 2A | HAC | AZ | 24h | 70G | Benzaldehyde | 13.75256 | ± | 3.708551 | 0.001093665
16.976 | 1488.66 | 163.1 | Benzoic acid, p-tert-butyl- | C11H14O2 | 98-73-7 | 2A | HAC | WH | 24h | 70G | Benzaldehyde | 2.214679 | ± | 0.3372774 | 0.001093665
18.801 | 1661.23 | 105.0143 | Benzophenone | C13H10O | 119-61-9 | 2A | HAC | WH | 24h | 40G | Benzophenone | 2.820636 | ± | 0.2604609 | 0.0007514852
18.801 | 1661.23 | 105.0143 | Benzophenone | C13H10O | 119-61-9 | 2A | HAC | AZ | 24h | 40G | Benzophenone | 2.18387 | ± | 0.06082892 | 0.0007514852
18.813 | 1643.65 | 105 | Benzophenone | C13H10O | 119-61-9 | 2A | HAC | AZ | 24h | 70G | Benzophenone | 5.186944 | ± | 0.952451 | 0.0007514852
18.813 | 1643.65 | 105 | Benzophenone | C13H10O | 119-61-9 | 2A | HAC | WH | 24h | 70G | Benzophenone | 5.309053 | ± | 0.5636162 | 0.0007514852
20.234 | 1773.39 | 105.1 | Benzyl Benzoate | C14H12O2 | 120-51-4 | 2A | HAC | AZ | 24h | 70G | Benzaldehyde | 1.463925 | ± | 0.3156005 | 0.001093665
20.234 | 1773.39 | 105.1 | Benzyl Benzoate | C14H12O2 | 120-51-4 | 2A | HAC | WH | 24h | 70G | Benzaldehyde | 1.070936 | ± | 0.3603319 | 0.001093665
21.778 | 1946.8 | 149 | Butyl octyl phthalate | C20H30O4 | 84-78-6 | 2A | HAC | WH | 24h | 40G | Dibutyl phthalate | 0.07833923 | ± | 0.03537023 | 0.01215132
21.778 | 1946.8 | 149 | Butyl octyl phthalate | C20H30O4 | 84-78-6 | 2A | HAC | AZ | 24h | 40G | Dibutyl phthalate |  | < LOD |  | 0.01215132
17.355 | 1537.56 | 205.2 | Butylated Hydroxytoluene | C15H24O | 128-37-0 | 2A | HAC | WH | 24h | 40G | BHT | 0.3797123 | ± | 0.0143881 | 0.0007924371
17.355 | 1537.56 | 205.2 | Butylated Hydroxytoluene | C15H24O | 128-37-0 | 2A | HAC | AZ | 24h | 40G | BHT | 0.3432926 | ± | 0.05216952 | 0.0007924371
17.361 | 1519.94 | 205.2 | Butylated Hydroxytoluene | C15H24O | 128-37-0 | 2A | ET | AZ | 24h | 70G | BHT | 8.688909 | ± | 1.000807 | 0.004460996
17.361 | 1519.94 | 205.2 | Butylated Hydroxytoluene | C15H24O | 128-37-0 | 2A | ET | WH | 24h | 70G | BHT | 9.256875 | ± | 0.3900452 | 0.004460996
17.361 | 1519.94 | 205.2 | Butylated Hydroxytoluene | C15H24O | 128-37-0 | 2A | ET | WH | 24h | 40G | BHT | 3.116612 | ± | 0.2781761 | 0.004460996
17.361 | 1519.94 | 205.2 | Butylated Hydroxytoluene | C15H24O | 128-37-0 | 2A | ET | AZ | 24h | 40G | BHT | 2.147935 | ± | 0.572969 | 0.004460996
17.368 | 1520.49 | 205.2 | Butylated Hydroxytoluene | C15H24O | 128-37-0 | 2A | HAC | AZ | 24h | 70G | BHT | 0.7017386 | ± | 0.0600666 | 0.0007924371
17.368 | 1520.49 | 205.2 | Butylated Hydroxytoluene | C15H24O | 128-37-0 | 2A | HAC | WH | 24h | 70G | BHT | 0.5789757 | ± | 0.04784399 | 0.0007924371
12.578 | 1188.78 | 81.1 | Cyclohexanol, 5-methyl-2-(1-methylethyl)-, [1S-(1.alpha.,2.beta.,5.beta.)]- | C10H20O | 499-69-4 | 2A | HAC | WH | 24h | 40G | D-Limonene | 0.3953412 | ± | 0.02379098 | 0.001644738
12.578 | 1188.78 | 81.1 | Cyclohexanol, 5-methyl-2-(1-methylethyl)-, [1S-(1.alpha.,2.beta.,5.beta.)]- | C10H20O | 499-69-4 | 2A | HAC | AZ | 24h | 40G | D-Limonene | 0.3220416 | ± | 0.006177328 | 0.001644738
6.755 | 891.69 | 55.075 | Cyclohexanone | C6H10 | 108-94-1 | 2A | AM | AZ | 24h | 70G | 2-Tridecanone | 2.892416 | ± | 0.2841156 | 0.000821631
6.755 | 891.69 | 55.075 | Cyclohexanone | C6H10 | 108-94-1 | 2A | AM | WH | 24h | 70G | 2-Tridecanone | 2.065622 | ± | 0.1490952 | 0.000821631
6.755 | 891.69 | 55.075 | Cyclohexanone | C6H10 | 108-94-1 | 2A | AM | WH | 24h | 40G | 2-Tridecanone | 4.55435 | ± | 0.7249773 | 0.000821631
6.755 | 891.69 | 55.075 | Cyclohexanone | C6H10 | 108-94-1 | 2A | AM | AZ | 24h | 40G | 2-Tridecanone | 2.263687 | ± | 0.7354294 | 0.000821631
6.76 | 892.03 | 55.05555 | Cyclohexanone | C6H10 | 108-94-1 | 2A | AG | AZ | 24h | 70G | 2-Tridecanone | 2.782383 | ± | 0.3725526 | 0.000821631
6.76 | 892.03 | 55.05555 | Cyclohexanone | C6H10 | 108-94-1 | 3a | AG | WH | 24h | 70G | 2-Tridecanone |  | < LOD |  | 0.000821631
6.76 | 892.03 | 55.05555 | Cyclohexanone | C6H10 | 108-94-1 | 4a | AG | AZ | 24h | 40G | 2-Tridecanone | 3.629389 | ± | 0.8087663 | 0.000821631
6.76 | 892.03 | 55.05555 | Cyclohexanone | C6H10 | 108-94-1 | 5a | AG | WH | 24h | 40G | 2-Tridecanone | 2.930792 | ± | 0.4453919 | 0.000821631
6.777 | 893.29 | 55.075 | Cyclohexanone | C6H10 | 108-94-1 | 2A | HAC | AZ | 24h | 70G | 2-Tridecanone |  | < LOD |  | 0.000821631
6.777 | 893.29 | 55.075 | Cyclohexanone | C6H10 | 108-94-1 | 2A | HAC | WH | 24h | 70G | 2-Tridecanone |  | < LOD |  | 0.000821631
6.783 | 905.58 | 98.06667 | Cyclohexanone | C6H10 | 108-94-1 | 2A | HAC | WH | 24h | 40G | 2-Tridecanone |  | < LOD |  | 0.000821631
6.783 | 905.58 | 98.06667 | Cyclohexanone | C6H10 | 108-94-1 | 2A | HAC | AZ | 24h | 40G | 2-Tridecanone |  | < LOD |  | 0.000821631
20.02 | 1753.4 | 120 | Cyclohexyl salicylate | C13H18O3 | 6259-76-3 | 3 | HAC | AZ | 24h | 70G | Methyl salycilate | 2.676357 | ± | 0.1325591 | 0.0007761043
20.02 | 1753.4 | 120 | Cyclohexyl salicylate | C13H18O3 | 6259-76-3 | 3 | HAC | WH | 24h | 70G | Methyl salycilate | 2.794144 | ± | 0.2109791 | 0.0007761043
19.008 | 1679.5 | 83.05714 | Cyclopentaneacetic acid, 3-oxo-2-pentyl-, methyl ester | C13H22O3 | 24851-98-7 | 2A | HAC | WH | 24h | 40G | Palmitato de metilo |  | < LOD |  | 0.1814423
19.008 | 1679.5 | 83.05714 | Cyclopentaneacetic acid, 3-oxo-2-pentyl-, methyl ester | C13H22O3 | 24851-98-7 | 2A | HAC | AZ | 24h | 40G | Palmitato de metilo |  | < LOD |  | 0.1814423
19.014 | 1661.45 | 83.09286 | Cyclopentaneacetic acid, 3-oxo-2-pentyl-, methyl ester | C13H22O3 | 24851-98-7 | 2A | ET | AZ | 24h | 70G | Palmitato de metilo | 131.7313 | ± | 7.488457 | 0.0008424498
19.014 | 1661.45 | 83.09286 | Cyclopentaneacetic acid, 3-oxo-2-pentyl-, methyl ester | C13H22O3 | 24851-98-7 | 2A | ET | WH | 24h | 70G | Palmitato de metilo | 118.3674 | ± | 13.75301 | 0.0008424498
19.014 | 1661.45 | 83.09286 | Cyclopentaneacetic acid, 3-oxo-2-pentyl-, methyl ester | C13H22O3 | 24851-98-7 | 2A | ET | WH | 24h | 40G | Palmitato de metilo | 109.5058 | ± | 8.606009 | 0.0008424498
19.014 | 1661.45 | 83.09286 | Cyclopentaneacetic acid, 3-oxo-2-pentyl-, methyl ester | C13H22O3 | 24851-98-7 | 2A | ET | AZ | 24h | 40G | Palmitato de metilo | 84.98041 | ± | 14.71059 | 0.0008424498
19.016 | 1661.68 | 83.08462 | Cyclopentaneacetic acid, 3-oxo-2-pentyl-, methyl ester | C13H22O3 | 24851-98-7 | 2B | AM | AZ | 24h | 70G | Palmitato de metilo | 41.83609 | ± | 3.019401 | 0.0008822224
19.016 | 1661.68 | 83.08462 | Cyclopentaneacetic acid, 3-oxo-2-pentyl-, methyl ester | C13H22O3 | 24851-98-7 | 2B | AM | WH | 24h | 70G | Palmitato de metilo | 40.85606 | ± | 0.9275818 | 0.0008822224
19.016 | 1661.68 | 83.08462 | Cyclopentaneacetic acid, 3-oxo-2-pentyl-, methyl ester | C13H22O3 | 24851-98-7 | 2B | AM | WH | 24h | 40G | Palmitato de metilo | 40.21003 | ± | 11.18326 | 0.0008822224
19.016 | 1661.68 | 83.08462 | Cyclopentaneacetic acid, 3-oxo-2-pentyl-, methyl ester | C13H22O3 | 24851-98-7 | 2B | AM | AZ | 24h | 40G | Palmitato de metilo | 7.812265 | ± | 1.982631 | 0.0008822224
19.018 | 1661.86 | 83.09167 | Cyclopentaneacetic acid, 3-oxo-2-pentyl-, methyl ester | C13H22O3 | 24851-98-7 | 2A | AG | AZ | 24h | 70G | Palmitato de metilo | 36.91024 | ± | 0.6370996 | 0.0008822224
19.018 | 1661.86 | 83.09167 | Cyclopentaneacetic acid, 3-oxo-2-pentyl-, methyl ester | C13H22O3 | 24851-98-7 | 3a | AG | WH | 24h | 70G | Palmitato de metilo |  | < LOD |  | 0.0008822224
19.018 | 1661.86 | 83.09167 | Cyclopentaneacetic acid, 3-oxo-2-pentyl-, methyl ester | C13H22O3 | 24851-98-7 | 4a | AG | AZ | 24h | 40G | Palmitato de metilo | 51.56006 | ± | 13.92803 | 0.0008822224
19.018 | 1661.86 | 83.09167 | Cyclopentaneacetic acid, 3-oxo-2-pentyl-, methyl ester | C13H22O3 | 24851-98-7 | 5a | AG | WH | 24h | 40G | Palmitato de metilo | 31.11438 | ± | 2.070541 | 0.0008822224
19.027 | 1662.67 | 83.1 | Cyclopentaneacetic acid, 3-oxo-2-pentyl-, methyl ester | C13H22O3 | 24851-98-7 | 2A | HAC | AZ | 24h | 70G | Palmitato de metilo |  | < LOD |  | 0.0008822224
19.027 | 1662.67 | 83.1 | Cyclopentaneacetic acid, 3-oxo-2-pentyl-, methyl ester | C13H22O3 | 24851-98-7 | 2A | HAC | WH | 24h | 70G | Palmitato de metilo |  | < LOD |  | 0.0008822224
23.29 | 2081.76 | 254.2 | Cyclopropa[3,4]cyclohepta[1,2-a]naphthalene, 1,1a,1b,2,3,7b,8,9,10,10a-decahydro-5-methoxy-10-methylene- | C18H22O | 57983-83-2 | 2A | HAC | AZ | 24h | 70G | Naphthalene | 0.8034958 | ± | 0.2443628 | 0.001228974
23.29 | 2081.76 | 254.2 | Cyclopropa[3,4]cyclohepta[1,2-a]naphthalene, 1,1a,1b,2,3,7b,8,9,10,10a-decahydro-5-methoxy-10-methylene- | C18H22O | 57983-83-2 | 2A | HAC | WH | 24h | 70G | Naphthalene | 0.3459731 | ± | 0.08594504 | 0.001228974
13.078 | 1207.76 | 82.1 | Decanal | C10H20O | 112-31-2 | 2A | ET | AZ | 24h | 70G | Nonanal | 0.229559 | ± | 0.04737428 | 0.0009078268
13.078 | 1207.76 | 82.1 | Decanal | C10H20O | 112-31-2 | 2A | ET | WH | 24h | 70G | Nonanal | 1.118956 | ± | 0.3449536 | 0.0009078268
13.078 | 1207.76 | 82.1 | Decanal | C10H20O | 112-31-2 | 2A | ET | WH | 24h | 40G | Nonanal |  | < LOD |  | 0.0009078268
13.078 | 1207.76 | 82.1 | Decanal | C10H20O | 112-31-2 | 2A | ET | AZ | 24h | 40G | Nonanal |  | < LOD |  | 0.0009078268
20.181 | 1768.45 | 129.1 | Dibutyl adipate | C14H26O4 | 105-99-7 | 2A | HAC | AZ | 24h | 70G | Palmitato de metilo |  | < LOD |  | 0.0008822224
20.181 | 1768.45 | 129.1 | Dibutyl adipate | C14H26O4 | 105-99-7 | 2A | HAC | WH | 24h | 70G | Palmitato de metilo |  | < LOD |  | 0.0008822224
20.181 | 1768.49 | 129.1 | Dibutyl adipate | C14H26O4 | 105-99-7 | 2A | AM | AZ | 24h | 70G | Palmitato de metilo | 26.74126 | ± | 2.373991 | 0.0008822224
20.181 | 1768.49 | 129.1 | Dibutyl adipate | C14H26O4 | 105-99-7 | 2A | AM | WH | 24h | 70G | Palmitato de metilo | 24.7653 | ± | 0.9494968 | 0.0008822224
20.181 | 1768.49 | 129.1 | Dibutyl adipate | C14H26O4 | 105-99-7 | 2A | AM | WH | 24h | 40G | Palmitato de metilo |  | < LOD |  | 0.0008822224
20.181 | 1768.49 | 129.1 | Dibutyl adipate | C14H26O4 | 105-99-7 | 2A | AM | AZ | 24h | 40G | Palmitato de metilo |  | < LOD |  | 0.0008822224
20.189 | 1769.18 | 185.18 | Dibutyl adipate | C14H26O4 | 105-99-7 | 2A | AG | AZ | 24h | 70G | Palmitato de metilo | 20.96402 | ± | 1.873128 | 0.0008822224
20.189 | 1769.18 | 185.18 | Dibutyl adipate | C14H26O4 | 105-99-7 | 3a | AG | WH | 24h | 70G | Palmitato de metilo |  | < LOD |  | 0.0008822224
20.189 | 1769.18 | 185.18 | Dibutyl adipate | C14H26O4 | 105-99-7 | 4a | AG | AZ | 24h | 40G | Palmitato de metilo | 10.61675 | ± | 4.849314 | 0.0008822224
20.189 | 1769.18 | 185.18 | Dibutyl adipate | C14H26O4 | 105-99-7 | 5a | AG | WH | 24h | 40G | Palmitato de metilo |  | < LOD |  | 0.0008822224
20.195 | 1769.75 | 185.1572 | Dibutyl adipate | C14H26O4 | 105-99-7 | 2A | ET | AZ | 24h | 70G | Palmitato de metilo | 604.7847 | ± | 197.049 | 0.0008424498
20.195 | 1769.75 | 185.1572 | Dibutyl adipate | C14H26O4 | 105-99-7 | 2A | ET | WH | 24h | 70G | Palmitato de metilo | 234.0033 | ± | 59.64463 | 0.0008424498
20.195 | 1769.75 | 185.1572 | Dibutyl adipate | C14H26O4 | 105-99-7 | 2A | ET | WH | 24h | 40G | Palmitato de metilo | 246.1693 | ± | 43.81714 | 0.0008424498
20.195 | 1769.75 | 185.1572 | Dibutyl adipate | C14H26O4 | 105-99-7 | 2A | ET | AZ | 24h | 40G | Palmitato de metilo | 132.5546 | ± | 31.65579 | 0.0008424498
22.249 | 1995.57 | 149 | Dibutyl phthalate | C16H22O4 | 84-74-2 | 2A | HAC | WH | 24h | 40G | Dibutyl phthalate | 1.064334 | ± | 0.1215125 | 0.01215132
22.249 | 1995.57 | 149 | Dibutyl phthalate | C16H22O4 | 84-74-2 | 2A | HAC | AZ | 24h | 40G | Dibutyl phthalate | 0.5796048 | ± | 0.08456763 | 0.01215132
22.263 | 1974.05 | 149.0286 | Dibutyl phthalate | C16H22O4 | 84-74-2 | 2A | HAC | AZ | 24h | 70G | Dibutyl phthalate | 1.60609 | ± | 0.4453581 | 0.01215132
22.263 | 1974.05 | 149.0286 | Dibutyl phthalate | C16H22O4 | 84-74-2 | 2A | HAC | WH | 24h | 70G | Dibutyl phthalate | 1.773577 | ± | 0.2130284 | 0.01215132
18.332 | 1619.83 | 149.0429 | Diethyl Phthalate | C12H14O4 | 84-66-2 | 2A | HAC | WH | 24h | 40G | Dibutyl phthalate | 2.596193 | ± | 0.1470773 | 0.01215132
18.332 | 1619.83 | 149.0429 | Diethyl Phthalate | C12H14O4 | 84-66-2 | 2A | HAC | AZ | 24h | 40G | Dibutyl phthalate | 2.536675 | ± | 0.2052876 | 0.01215132
18.338 | 1601.53 | 149.0143 | Diethyl phthalate | C12H14O4 | 84-66-2 | 2A* Rev formula | ET | AZ | 24h | 70G | Dibutyl phthalate | 0.7496475 | ± | 0.1507635 | 0.01215132
18.338 | 1601.53 | 149.0143 | Diethyl phthalate | C12H14O4 | 84-66-2 | 2A* Rev formula | ET | WH | 24h | 70G | Dibutyl phthalate | 0.5104763 | ± | 0.02183308 | 0.01215132
18.338 | 1601.53 | 149.0143 | Diethyl phthalate | C12H14O4 | 84-66-2 | 2A* Rev formula | ET | WH | 24h | 40G | Dibutyl phthalate | 0.5762187 | ± | 0.03413084 | 0.01215132
18.338 | 1601.53 | 149.0143 | Diethyl phthalate | C12H14O4 | 84-66-2 | 2A* Rev formula | ET | AZ | 24h | 40G | Dibutyl phthalate | 0.5833364 | ± | 0.1242125 | 0.01215132
18.345 | 1602.11 | 149.0571 | Diethyl Phthalate | C12H14O4 | 84-66-2 | 2A*REV | AM | AZ | 24h | 70G | Dibutyl phthalate | 2.953593 | ± | 0.1184285 | 0.01215132
18.345 | 1602.11 | 149.0571 | Diethyl Phthalate | C12H14O4 | 84-66-2 | 2A*REV | AM | WH | 24h | 70G | Dibutyl phthalate | 2.342808 | ± | 0.08516707 | 0.01215132
18.345 | 1602.11 | 149.0571 | Diethyl Phthalate | C12H14O4 | 84-66-2 | 2A*REV | AM | WH | 24h | 40G | Dibutyl phthalate | 2.504459 | ± | 0.1649874 | 0.01215132
18.345 | 1602.11 | 149.0571 | Diethyl Phthalate | C12H14O4 | 84-66-2 | 2A*REV | AM | AZ | 24h | 40G | Dibutyl phthalate | 1.686245 | ± | 0.5595319 | 0.01215132
18.349 | 1602.45 | 149.0286 | Diethyl Phthalate | C12H14O4 | 84-66-2 | 2A | HAC | AZ | 24h | 70G | Dibutyl phthalate | 4.152284 | ± | 0.6996462 | 0.01215132
18.349 | 1602.45 | 149.0286 | Diethyl Phthalate | C12H14O4 | 84-66-2 | 2A | HAC | WH | 24h | 70G | Dibutyl phthalate | 3.537453 | ± | 0.3532945 | 0.01215132
21.313 | 1898.69 | 149.0429 | Diisobutyl phthalate | C16H22O4 | 84-69-5 | 2A | HAC | WH | 24h | 40G | Dibutyl phthalate | 5.345778 | ± | 1.125504 | 0.01215132
21.313 | 1898.69 | 149.0429 | Diisobutyl phthalate | C16H22O4 | 84-69-5 | 2A | HAC | AZ | 24h | 40G | Dibutyl phthalate | 2.788773 | ± | 0.4834704 | 0.01215132
21.319 | 1878.56 | 149.0333 | Diisobutyl phthalate | C16H22O4 | 84-69-5 | 2A | AM | AZ | 24h | 70G | Dibutyl phthalate | 2.944949 | ± | 0.2883492 | 0.01215132
21.319 | 1878.56 | 149.0333 | Diisobutyl phthalate | C16H22O4 | 84-69-5 | 2A | AM | WH | 24h | 70G | Dibutyl phthalate | 3.909878 | ± | 0.1559372 | 0.01215132
21.319 | 1878.56 | 149.0333 | Diisobutyl phthalate | C16H22O4 | 84-69-5 | 2A | AM | WH | 24h | 40G | Dibutyl phthalate | 2.088367 | ± | 0.3588049 | 0.01215132
21.319 | 1878.56 | 149.0333 | Diisobutyl phthalate | C16H22O4 | 84-69-5 | 2A | AM | AZ | 24h | 40G | Dibutyl phthalate | 1.042105 | ± | 0.4482406 | 0.01215132
16.519 | 1470.21 | 129.0833 | Diisopropyl adipate | C12H22O4 | 6938-94-9 | 2A | HAC | WH | 24h | 40G | Palmitato de metilo |  | < LOD
16.519 | 1470.21 | 129.0833 | Diisopropyl adipate | C12H22O4 | 6938-94-9 | 2A | HAC | AZ | 24h | 40G | Palmitato de metilo |  | < LOD
16.532 | 1454.26 | 129.1 | Diisopropyl adipate | C12H22O4 | 6938-94-9 | 2A | HAC | AZ | 24h | 70G | Palmitato de metilo |  | < LOD
16.532 | 1454.26 | 129.1 | Diisopropyl adipate | C12H22O4 | 6938-94-9 | 2A | HAC | WH | 24h | 70G | Palmitato de metilo |  | < LOD
17.882 | 1563.39 | 73.04546 | Dodecanoic acid | C12H24O2 | 0143-07-07 | 2A | ET | AZ | 24h | 70G | Nonanoic acid |  | < LOD |  | 0.1814423
17.882 | 1563.39 | 73.04546 | Dodecanoic acid | C12H24O2 | 0143-07-07 | 2A | ET | WH | 24h | 70G | Nonanoic acid |  | < LOD |  | 0.1814423
17.882 | 1563.39 | 73.04546 | Dodecanoic acid | C12H24O2 | 0143-07-07 | 2A | ET | WH | 24h | 40G | Nonanoic acid |  | < LOD |  | 0.1814423
17.882 | 1563.39 | 73.04546 | Dodecanoic acid | C12H24O2 | 0143-07-07 | 2A | ET | AZ | 24h | 40G | Nonanoic acid |  | < LOD |  | 0.1814423
23.366 | 2089.82 | 225.1 | Drometrizole | C13H11N3O | 2440-22-4 | 2A | HAC | AZ | 24h | 70G | Naphthalene | 4.637745 | ± | 1.517572 | 0.001228974
23.366 | 2089.82 | 225.1 | Drometrizole | C13H11N3O | 2440-22-4 | 2A* UV | HAC | WH | 24h | 70G | Naphthalene | 41.8916 | ± | 12.07423 | 0.001228974
23.367 | 2089.93 | 225.1 | Drometrizole | C13H11N3O | 2440-22-4 | 2A*REV | AM | AZ | 24h | 70G | Naphthalene |  | < LOD |  | 0.001178586
23.367 | 2089.93 | 225.1 | Drometrizole | C13H11N3O | 2440-22-4 | 2A*REV | AM | WH | 24h | 70G | Naphthalene | 27.05407 | ± | 7.564581 | 0.001178586
23.367 | 2089.93 | 225.1 | Drometrizole | C13H11N3O | 2440-22-4 | 2A*REV | AM | WH | 24h | 40G | Naphthalene | 2.764328 | ± | 0.5533748 | 0.001178586
23.367 | 2089.93 | 225.1 | Drometrizole | C13H11N3O | 2440-22-4 | 2A*REV | AM | AZ | 24h | 40G | Naphthalene | 0.3010133 | ± | 0.1377505 | 0.001178586
18.889 | 1669.02 | 189.2 | Ethanone, 1-(2,4,5-triethylphenyl)- | C14H20O | - | 2A | HAC | WH | 24h | 40G | Acetophenone | 2.688304 | ± | 0.2039398 | 0.0008120611
18.889 | 1669.02 | 189.2 | Ethanone, 1-(2,4,5-triethylphenyl)- | C14H20O | - | 2A | HAC | AZ | 24h | 40G | Acetophenone | 2.981662 | ± | 0.07670059 | 0.0008120611
23.063 | 2057.7 | 204.1 | Fluorene, 2,7-bis(cyanomethyl)- | C17H12N2 | - | 2B | HAC | AZ | 24h | 70G | Naphthalene | 0.1295385 | ± | 0.05024091 | 0.001228974
23.063 | 2057.7 | 204.1 | Fluorene, 2,7-bis(cyanomethyl)- | C17H12N2 | - | 2B | HAC | WH | 24h | 70G | Naphthalene | 0.2300427 | ± | 0.04229932 | 0.001228974
18.07 | 1579.03 | 115.0214 | Glutaric acid, butyl isobutyl ester | C13H24O4 | - | 2A | ET | AZ | 24h | 70G | Palmitato de metilo | 202.0863 | ± | 6.146002 | 0.0008424498
18.07 | 1579.03 | 115.0214 | Glutaric acid, butyl isobutyl ester | C13H24O4 | - | 2A | ET | WH | 24h | 70G | Palmitato de metilo | 212.3394 | ± | 20.52235 | 0.0008424498
18.07 | 1579.03 | 115.0214 | Glutaric acid, butyl isobutyl ester | C13H24O4 | - | 2A | ET | WH | 24h | 40G | Palmitato de metilo | 140.725 | ± | 6.024667 | 0.0008424498
18.07 | 1579.03 | 115.0214 | Glutaric acid, butyl isobutyl ester | C13H24O4 | - | 2A | ET | AZ | 24h | 40G | Palmitato de metilo | 104.9264 | ± | 9.462044 | 0.0008424498
18.072 | 1579.22 | 115.0625 | Glutaric acid, butyl isobutyl ester | C13H24O4 | - | 3 | AM | AZ | 24h | 70G | Palmitato de metilo | 20.94336 | ± | 1.297843 | 0.0008822224
18.072 | 1579.22 | 115.0625 | Glutaric acid, butyl isobutyl ester | C13H24O4 | - | 3 | AM | WH | 24h | 70G | Palmitato de metilo | 21.79235 | ± | 2.220715 | 0.0008822224
18.072 | 1579.22 | 115.0625 | Glutaric acid, butyl isobutyl ester | C13H24O4 | - | 3 | AM | WH | 24h | 40G | Palmitato de metilo |  | < LOD |  | 0.0008822224
18.072 | 1579.22 | 115.0625 | Glutaric acid, butyl isobutyl ester | C13H24O4 | - | 3 | AM | AZ | 24h | 40G | Palmitato de metilo |  | < LOD |  | 0.0008822224
18.063 | 1596.36 | 115.0429 | Glutaric acid, di(isobutyl) ester | C13H24O4 | 71195-64-7 | 2A | HAC | WH | 24h | 40G | Palmitato de metilo |  | < LOD |  | 0.0008424498
18.063 | 1596.36 | 115.0429 | Glutaric acid, di(isobutyl) ester | C13H24O4 | 71195-64-7 | 2A | HAC | AZ | 24h | 40G | Palmitato de metilo |  | < LOD |  | 0.0008424498
18.076 | 1579.58 | 115.0167 | Glutaric acid, di(isobutyl) ester | C13H24O4 | 71195-64-7 | 2A | HAC | AZ | 24h | 70G | Palmitato de metilo |  | < LOD |  | 0.0008822224
18.076 | 1579.58 | 115.0167 | Glutaric acid, di(isobutyl) ester | C13H24O4 | 71195-64-7 | 2A | HAC | WH | 24h | 70G | Palmitato de metilo |  | < LOD |  | 0.0008822224
8.33 | 960.08 | 72.1 | Hexanal, 2-ethyl- | C8H16O | 0123-05-07 | 2A | HAC | AZ | 24h | 70G | Nonanal |  | < LOD |  | 0.09394925
8.33 | 960.08 | 72.1 | Hexanal, 2-ethyl- | C8H16O | 0123-05-07 | 2A | HAC | WH | 24h | 70G | Nonanal |  | < LOD |  | 0.09394925
19.293 | 1704.99 | 129.0667 | Hexanedioic acid, bis(2-methylpropyl) ester | C14H26O4 | 0141-04-08 | 2A | HAC | WH | 24h | 40G | Palmitato de metilo |  | < LOD |  | 0.0008822224
19.293 | 1704.99 | 129.0667 | Hexanedioic acid, bis(2-methylpropyl) ester | C14H26O4 | 0141-04-08 | 2A | HAC | AZ | 24h | 40G | Palmitato de metilo |  | < LOD |  | 0.0008822224
19.3 | 1686.84 | 129.0778 | Hexanedioic acid, bis(2-methylpropyl) ester | C14H26O4 | 0141-04-08 | 2A | ET | AZ | 24h | 70G | Palmitato de metilo | 253.818 | ± | 31.73612 | 0.0008424498
19.3 | 1686.84 | 129.0778 | Hexanedioic acid, bis(2-methylpropyl) ester | C14H26O4 | 0141-04-08 | 2A | ET | WH | 24h | 70G | Palmitato de metilo | 135.6747 | ± | 11.65196 | 0.0008424498
19.3 | 1686.84 | 129.0778 | Hexanedioic acid, bis(2-methylpropyl) ester | C14H26O4 | 0141-04-08 | 2A | ET | WH | 24h | 40G | Palmitato de metilo | 91.49133 | ± | 1.284024 | 0.0008424498
19.3 | 1686.84 | 129.0778 | Hexanedioic acid, bis(2-methylpropyl) ester | C14H26O4 | 0141-04-08 | 2A | ET | AZ | 24h | 40G | Palmitato de metilo | 172.9224 | ± | 76.56104 | 0.0008424498
19.304 | 1687.19 | 129.1 | Hexanedioic acid, bis(2-methylpropyl) ester | C14H26O4 | 0141-04-08 | 2A | HAC | AZ | 24h | 70G | Palmitato de metilo |  | < LOD |  | 0.0008822224
19.304 | 1687.19 | 129.1 | Hexanedioic acid, bis(2-methylpropyl) ester | C14H26O4 | 0141-04-08 | 2A | HAC | WH | 24h | 70G | Palmitato de metilo |  | < LOD |  | 0.0008822224
11.626 | 1131.13 | 88.08333 | Hexanoic acid, 2-ethyl- | C8H16O2 | 149-57-5 | 2A | HAC | WH | 24h | 40G | Nonanoic acid |  | < LOD |  | 0.1814423
11.626 | 1131.13 | 88.08333 | Hexanoic acid, 2-ethyl- | C8H16O2 | 149-57-5 | 2A | HAC | AZ | 24h | 40G | Nonanoic acid |  | < LOD |  | 0.1814423
11.645 | 1121.62 | 88.075 | Hexanoic acid, 2-ethyl- | C8H16O2 | 149-57-5 | 2A | HAC | AZ | 24h | 70G | Nonanoic acid | 0.6913976 | ± | 0.1239476 | 0.1814423
11.645 | 1121.62 | 88.075 | Hexanoic acid, 2-ethyl- | C8H16O2 | 149-57-5 | 2A | HAC | WH | 24h | 70G | Nonanoic acid | 0.6841217 | ± | 0.09962357 | 0.1814423
21.566 | 1924.79 | 138.025 | Homosalate | C16H22O3 | 118-56-9 | 2A | HAC | WH | 24h | 40G | Methyl salycilate | 0.122367 | ± | 0.01485456 | 0.0007761043
21.566 | 1924.79 | 138.025 | Homosalate | C16H22O3 | 118-56-9 | 2A | HAC | AZ | 24h | 40G | Methyl salycilate | 0.1017901 | ± | 0.01407273 | 0.0007761043
21.582 | 1904.61 | 138 | Homosalate | C16H22O3 | 118-56-9 | 2A | HAC | AZ | 24h | 70G | Methyl salycilate | 0.4251851 | ± | 0.01054437 | 0.0007761043
21.582 | 1904.61 | 138 | Homosalate | C16H22O3 | 118-56-9 | 2A | HAC | WH | 24h | 70G | Methyl salycilate | 0.3668566 | ± | 0.02137752 | 0.0007761043
20.881 | 1835.57 | 185.2 | i-Propyl 12-methyltetradecanoate | C18H36O2 | - | 3 | ET | AZ | 24h | 70G | Palmitato de metilo | 25.02236 | ± | 8.883884 | 0.0008424498
20.881 | 1835.57 | 185.2 | i-Propyl 12-methyltetradecanoate | C18H36O2 | - | 3 | ET | WH | 24h | 70G | Palmitato de metilo | 30.82938 | ± | 18.18933 | 0.0008424498
20.881 | 1835.57 | 185.2 | i-Propyl 12-methyltetradecanoate | C18H36O2 | - | 3 | ET | WH | 24h | 40G | Palmitato de metilo | 20.22556 | ± | 10.56282 | 0.0008424498
20.881 | 1835.57 | 185.2 | i-Propyl 12-methyltetradecanoate | C18H36O2 | - | 3 | ET | AZ | 24h | 40G | Palmitato de metilo | 4.95767 | ± | 2.138446 | 0.0008424498
20.882 | 1835.61 | 185.18 | i-Propyl 12-methyltetradecanoate | C18H36O2 | - | 3 | AM | AZ | 24h | 70G | Palmitato de metilo | 2.620708 | ± | 0.274073 | 0.0008822224
20.882 | 1835.61 | 185.18 | i-Propyl 12-methyltetradecanoate | C18H36O2 | - | 3 | AM | WH | 24h | 70G | Palmitato de metilo | 2.878589 | ± | 0.3510417 | 0.0008822224
20.882 | 1835.61 | 185.18 | i-Propyl 12-methyltetradecanoate | C18H36O2 | - | 3 | AM | WH | 24h | 40G | Palmitato de metilo |  | < LOD |  | 0.0008822224
20.882 | 1835.61 | 185.18 | i-Propyl 12-methyltetradecanoate | C18H36O2 | - | 3 | AM | AZ | 24h | 40G | Palmitato de metilo |  | < LOD |  | 0.0008822224
11.71 | 1136.24 | 82.05714 | Isophorone | C9H14O | 78-59-1 | 2A | HAC | WH | 24h | 40G | Isophorone |  | < LOD |  | 0.0008462822
11.71 | 1136.24 | 82.05714 | Isophorone | C9H14O | 78-59-1 | 2A | HAC | AZ | 24h | 40G | Isophorone |  | < LOD |  | 0.0008462822
11.721 | 1126.1 | 82.08572 | Isophorone | C9H14O | 78-59-1 | 2A | HAC | AZ | 24h | 70G | Isophorone |  | < LOD |  | 0.0008462822
11.721 | 1126.1 | 82.08572 | Isophorone | C9H14O | 78-59-1 | 2A | HAC | WH | 24h | 70G | Isophorone |  | < LOD |  | 0.0008462822
12.89 | 1195.69 | 59.1 | L-.alpha.-Terpineol | C10H18O | 98-55-5 | 2A | HAC | AZ | 24h | 70G | D-Limonene | 0.6198527 | ± | 0.0287803 | 0.001644738
12.89 | 1195.69 | 59.1 | L-.alpha.-Terpineol | C10H18O | 98-55-5 | 2A | HAC | WH | 24h | 70G | D-Limonene | 0.5758812 | ± | 0.01928699 | 0.001644738
15.148 | 1365.17 | 119.0167 | Methyl anthranilate | C8H9NO2 | 134-20-3 | 2A | HAC | WH | 24h | 40G | Methyl salycilate | 0.3474479 | ± | 0.03003922 | 0.0007761043
15.148 | 1365.17 | 119.0167 | Methyl anthranilate | C8H9NO2 | 134-20-3 | 2A | HAC | AZ | 24h | 40G | Methyl salycilate | 0.2317543 | ± | 0.0345269 | 0.0007761043
15.164 | 1351.3 | 119.0333 | Methyl anthranilate | C8H9NO2 | 134-20-3 | 2A | HAC | AZ | 24h | 70G | Methyl salycilate | 0.4207718 | ± | 0.06919819 | 0.0007761043
15.164 | 1351.3 | 119.0333 | Methyl anthranilate | C8H9NO2 | 134-20-3 | 2A | HAC | WH | 24h | 70G | Methyl salycilate | 0.4174645 | ± | 0.06273372 | 0.0007761043
17.551 | 1553.82 | 144.1 | Naphthalene, 2-ethoxy- | C12H12O | 93-18-5 | 2A | HAC | WH | 24h | 40G | Naphthalene | 1.111295 | ± | 0.1992172 | 0.001228974
17.551 | 1553.82 | 144.1 | Naphthalene, 2-ethoxy- | C12H12O | 93-18-5 | 2A | HAC | AZ | 24h | 40G | Naphthalene | 0.6383733 | ± | 0.093622 | 0.001228974
17.557 | 1536.24 | 144.1 | Naphthalene, 2-ethoxy- | C12H12O | 93-18-5 | 2A | ET | AZ | 24h | 70G | Naphthalene | 9.561303 | ± | 0.756104 | 0.001191915
17.557 | 1536.24 | 144.1 | Naphthalene, 2-ethoxy- | C12H12O | 93-18-5 | 2A | ET | WH | 24h | 70G | Naphthalene | 10.1007 | ± | 0.5607345 | 0.001191915
17.557 | 1536.24 | 144.1 | Naphthalene, 2-ethoxy- | C12H12O | 93-18-5 | 2A | ET | WH | 24h | 40G | Naphthalene | 3.937634 | ± | 0.9473157 | 0.001191915
17.557 | 1536.24 | 144.1 | Naphthalene, 2-ethoxy- | C12H12O | 93-18-5 | 2A | ET | AZ | 24h | 40G | Naphthalene | 2.224594 | ± | 0.3824339 | 0.001191915
17.562 | 1536.68 | 172.1 | Naphthalene, 2-ethoxy- | C12H12O | 93-18-5 | 2A | HAC | AZ | 24h | 70G | Naphthalene | 1.256202 | ± | 0.2512135 | 0.001228974
17.562 | 1536.68 | 172.1 | Naphthalene, 2-ethoxy- | C12H12O | 93-18-5 | 2A | HAC | WH | 24h | 70G | Naphthalene | 1.288804 | ± | 0.1833564 | 0.001228974
16.625 | 1478.49 | 158.1 | Naphthalene, 2-methoxy- | C11H10O | 93-04-9 | 2A | HAC | WH | 24h | 40G | Naphthalene | 0.4920912 | ± | 0.07530564 | 0.001228974
16.625 | 1478.49 | 158.1 | Naphthalene, 2-methoxy- | C11H10O | 93-04-9 | 2A | HAC | AZ | 24h | 40G | Naphthalene | 0.2589684 | ± | 0.04788194 | 0.001228974
16.634 | 1462.21 | 158.1 | Naphthalene, 2-methoxy- | C11H10O | 93-04-9 | 2A | HAC | AZ | 24h | 70G | Naphthalene | 1.109883 | ± | 0.2462125 | 0.001228974
16.634 | 1462.21 | 158.1 | Naphthalene, 2-methoxy- | C11H10O | 93-04-9 | 2A | HAC | WH | 24h | 70G | Naphthalene | 1.320741 | ± | 0.2186371 | 0.001228974
15.357 | 1365.37 | 73.0375 | n-Decanoic acid | C10H20O2 | 334-48-5 | 2A | ET | AZ | 24h | 70G | Nonanoic acid |  | < LOD |  | 0.1814423
15.357 | 1365.37 | 73.0375 | n-Decanoic acid | C10H20O2 | 334-48-5 | 2A | ET | WH | 24h | 70G | Nonanoic acid |  | < LOD |  | 0.1814423
15.357 | 1365.37 | 73.0375 | n-Decanoic acid | C10H20O2 | 334-48-5 | 2A | ET | WH | 24h | 40G | Nonanoic acid |  | < LOD |  | 0.1814423
15.357 | 1365.37 | 73.0375 | n-Decanoic acid | C10H20O2 | 334-48-5 | 2A | ET | AZ | 24h | 40G | Nonanoic acid |  | < LOD |  | 0.1814423
15.359 | 1380.87 | 60.02857 | n-Decanoic acid | C10H20O2 | 334-48-5 | 2A | HAC | WH | 24h | 40G | Nonanoic acid | 4.364381 | ± | 0.4343798 | 0.1814423
15.359 | 1380.87 | 60.02857 | n-Decanoic acid | C10H20O2 | 334-48-5 | 2A | HAC | AZ | 24h | 40G | Nonanoic acid | 3.318159 | ± | 0.8179079 | 0.1814423
15.495 | 1375.43 | 71.1 | n-Decanoic acid | C10H20O2 | 334-48-5 | 2A | HAC | AZ | 24h | 70G | Nonanoic acid | 14.12585 | ± | 0.98917 | 0.1814423
15.495 | 1375.43 | 71.1 | n-Decanoic acid | C10H20O2 | 334-48-5 | 2A | HAC | WH | 24h | 70G | Nonanoic acid | 3.779214 | ± | 0.3267137 | 0.1814423
22.195 | 1967.04 | 73.06923 | n-Hexadecanoic acid | C16H32O2 | 57-10-3 | 2A | AM | AZ | 24h | 70G | Nonanoic acid | 125.1924 | ± | 6.345791 | 0.1814423
22.195 | 1967.04 | 73.06923 | n-Hexadecanoic acid | C16H32O2 | 57-10-3 | 2A | AM | WH | 24h | 70G | Nonanoic acid | 226.9961 | ± | 33.0942 | 0.1814423
22.195 | 1967.04 | 73.06923 | n-Hexadecanoic acid | C16H32O2 | 57-10-3 | 2A | AM | WH | 24h | 40G | Nonanoic acid | 25.90127 | ± | 7.242255 | 0.1814423
22.195 | 1967.04 | 73.06923 | n-Hexadecanoic acid | C16H32O2 | 57-10-3 | 2A | AM | AZ | 24h | 40G | Nonanoic acid | 2.968704 | ± | 1.63695 | 0.1814423
11.39 | 1106.43 | 57.08889 | Nonanal | C9H18O | 124-19-6 | 2A | ET | AZ | 24h | 70G | Nonanal | 0.8964477 | ± | 0.05395869 | 0.0009078268
11.39 | 1106.43 | 57.08889 | Nonanal | C9H18O | 124-19-6 | 2A | ET | WH | 24h | 70G | Nonanal | 5.365288 | ± | 1.516321 | 0.0009078268
11.39 | 1106.43 | 57.08889 | Nonanal | C9H18O | 124-19-6 | 2A | ET | WH | 24h | 40G | Nonanal | 0.5852927 | ± | 0.3268516 | 0.0009078268
11.39 | 1106.43 | 57.08889 | Nonanal | C9H18O | 124-19-6 | 2A | ET | AZ | 24h | 40G | Nonanal |  | < LOD |  | 0.0009078268
11.394 | 1106.66 | 57.1 | Nonanal | C9H18O | 124-19-6 | 2A | HAC | AZ | 24h | 70G | Nonanal |  | < LOD |  | 0.09394925
11.394 | 1106.66 | 57.1 | Nonanal | C9H18O | 124-19-6 | 2A | HAC | WH | 24h | 70G | Nonanal | 2.457088 | ± | 0.0871797 | 0.09394925
13.99 | 1268.58 | 60.01667 | Nonanoic acid | C9H18O2 | 112-05-0 | 2A | ET | AZ | 24h | 70G | Nonanoic acid |  | < LOD |  | 0.1814423
13.99 | 1268.58 | 60.01667 | Nonanoic acid | C9H18O2 | 112-05-0 | 2A | ET | WH | 24h | 70G | Nonanoic acid |  | < LOD |  | 0.1814423
13.99 | 1268.58 | 60.01667 | Nonanoic acid | C9H18O2 | 112-05-0 | 2A | ET | WH | 24h | 40G | Nonanoic acid |  | < LOD |  | 0.1814423
13.99 | 1268.58 | 60.01667 | Nonanoic acid | C9H18O2 | 112-05-0 | 2A | ET | AZ | 24h | 40G | Nonanoic acid |  | < LOD |  | 0.1814423
14.035 | 1284.24 | 60.02 | Nonanoic acid | C9H18O2 | 112-05-0 | 2A | HAC | WH | 24h | 40G | Nonanoic acid | 13.87539 | ± | 0.5523326 | 0.1814423
14.035 | 1284.24 | 60.02 | Nonanoic acid | C9H18O2 | 112-05-0 | 2A | HAC | AZ | 24h | 40G | Nonanoic acid | 8.801122 | ± | 1.690101 | 0.1814423
14.082 | 1274.7 | 60 | Nonanoic acid | C9H18O2 | 112-05-0 | 2A | HAC | AZ | 24h | 70G | Nonanoic acid | 26.15133 | ± | 2.122615 | 0.1814423
14.082 | 1274.7 | 60 | Nonanoic acid | C9H18O2 | 112-05-0 | 2A | HAC | WH | 24h | 70G | Nonanoic acid | 30.3815 | ± | 1.616489 | 0.1814423
24.032 | 2163.38 | 73.075 | Octadecanoic acid | C18H36O2 | 57-11-4 | 2A | AG | AZ | 24h | 70G | Nonanoic acid | 2.903996 | ± | 0.3551472 | 0.1814423
24.032 | 2163.38 | 73.075 | Octadecanoic acid | C18H36O2 | 57-11-4 | 2A | AG | WH | 24h | 70G | Nonanoic acid |  | < LOD |  | 0.1814423
24.032 | 2163.38 | 73.075 | Octadecanoic acid | C18H36O2 | 57-11-4 | 2A | AG | AZ | 24h | 40G | Nonanoic acid | 13.04764 | ± | 3.442185 | 0.1814423
24.032 | 2163.38 | 73.075 | Octadecanoic acid | C18H36O2 | 57-11-4 | 2A | AG | WH | 24h | 40G | Nonanoic acid |  | < LOD |  | 0.1814423
9.511 | 1010.54 | 56.1 | Octanal | C8H16O | 124-13-0 | 2A | HAC | AZ | 24h | 70G | Nonanal |  | < LOD |  | 0.09394925
9.511 | 1010.54 | 56.1 | Octanal | C8H16O | 124-13-0 | 2A | HAC | WH | 24h | 70G | Nonanal |  | < LOD |  | 0.09394925
12.531 | 1185.89 | 60.0125 | Octanoic acid | C8H16O2 | 0124-07-02 | 2A | HAC | WH | 24h | 40G | Nonanoic acid | 3.697014 | ± | 0.3059872 | 0.1814423
12.531 | 1185.89 | 60.0125 | Octanoic acid | C8H16O2 | 0124-07-02 | 2A | HAC | AZ | 24h | 40G | Nonanoic acid | 2.131378 | ± | 0.7794696 | 0.1814423
12.568 | 1176.54 | 60.01429 | Octanoic acid | C8H16O2 | 0124-07-02 | 2A | HAC | AZ | 24h | 70G | Nonanoic acid | 7.23383 | ± | 0.8495808 | 0.1814423
12.568 | 1176.54 | 60.01429 | Octanoic acid | C8H16O2 | 0124-07-02 | 2A | HAC | WH | 24h | 70G | Nonanoic acid | 7.206978 | ± | 0.4676699 | 0.1814423
23.011 | 2052.27 | 227.1 | Oxybenzone | C14H12O3 | 131-57-7 | 3 | AG | AZ | 24h | 70G | Benzophenone | 4.75463 | ± | 1.33535 | 0.0007514852
23.011 | 2052.27 | 227.1 | Oxybenzone | C14H12O3 | 131-57-7 | 4 | AG | WH | 24h | 70G | Benzophenone |  | < LOD |  | 0.0007514852
23.011 | 2052.27 | 227.1 | Oxybenzone | C14H12O3 | 131-57-7 | 5 | AG | AZ | 24h | 40G | Benzophenone | 0.374244 | ± | 0.1372927 | 0.0007514852
23.011 | 2052.27 | 227.1 | Oxybenzone | C14H12O3 | 131-57-7 | 6 | AG | WH | 24h | 40G | Benzophenone | 2.026523 | ± | 0.6155519 | 0.0007514852
23.014 | 2052.53 | 227.1 | Oxybenzone | C14H12O3 | 131-57-7 | 2A*REV | AM | AZ | 24h | 70G | Benzophenone | 8.182601 | ± | 3.604232 | 0.0007514852
23.014 | 2052.53 | 227.1 | Oxybenzone | C14H12O3 | 131-57-7 | 2A*REV | AM | WH | 24h | 70G | Benzophenone | 0.4508466 | ± | 0.1802747 | 0.0007514852
23.014 | 2052.53 | 227.1 | Oxybenzone | C14H12O3 | 131-57-7 | 2A*REV | AM | WH | 24h | 40G | Benzophenone | 0.1598842 | ± | 0.04671525 | 0.0007514852
23.014 | 2052.53 | 227.1 | Oxybenzone | C14H12O3 | 131-57-7 | 2A*REV | AM | AZ | 24h | 40G | Benzophenone | 0.8934353 | ± | 0.2373308 | 0.0007514852
14.385 | 1294.95 | 135.1 | p-Cymen-7-ol | C10H14O | 536-60-7 | 2A | ET | AZ | 24h | 70G | D-Limonene | 0.8791618 | ± | 0.1055688 | 0.009258994
14.385 | 1294.95 | 135.1 | p-Cymen-7-ol | C10H14O | 536-60-7 | 2A | ET | WH | 24h | 70G | D-Limonene | 0.8032899 | ± | 0.02473523 | 0.009258994
14.385 | 1294.95 | 135.1 | p-Cymen-7-ol | C10H14O | 536-60-7 | 2A | ET | WH | 24h | 40G | D-Limonene | 0.5679477 | ± | 0.01787545 | 0.009258994
14.385 | 1294.95 | 135.1 | p-Cymen-7-ol | C10H14O | 536-60-7 | 2A | ET | AZ | 24h | 40G | D-Limonene | 0.4963186 | ± | 0.05847849 | 0.009258994
21.168 | 1863.77 | 73.05 | Pentadecanoic acid | C15H30O2 | 1002-84-2 | 2A | ET | AZ | 24h | 70G | Nonanoic acid |  | < LOD |  | 0.1814423
21.168 | 1863.77 | 73.05 | Pentadecanoic acid | C15H30O2 | 1002-84-2 | 2A | ET | WH | 24h | 70G | Nonanoic acid |  | < LOD |  | 0.1814423
21.168 | 1863.77 | 73.05 | Pentadecanoic acid | C15H30O2 | 1002-84-2 | 2A | ET | WH | 24h | 40G | Nonanoic acid |  | < LOD |  | 0.1814423
21.168 | 1863.77 | 73.05 | Pentadecanoic acid | C15H30O2 | 1002-84-2 | 2A | ET | AZ | 24h | 40G | Nonanoic acid |  | < LOD |  | 0.1814423
21.18 | 1864.95 | 73.07143 | Pentadecanoic acid | C15H30O2 | 1002-84-2 | 2A | AM | AZ | 24h | 70G | Nonanoic acid | 81.43512 | ± | 7.227556 | 0.1814423
21.18 | 1864.95 | 73.07143 | Pentadecanoic acid | C15H30O2 | 1002-84-2 | 2A | AM | WH | 24h | 70G | Nonanoic acid | 92.5884 | ± | 6.614311 | 0.1814423
21.18 | 1864.95 | 73.07143 | Pentadecanoic acid | C15H30O2 | 1002-84-2 | 2A | AM | WH | 24h | 40G | Nonanoic acid |  | < LOD |  | 0.1814423
21.18 | 1864.95 | 73.07143 | Pentadecanoic acid | C15H30O2 | 1002-84-2 | 2A | AM | AZ | 24h | 40G | Nonanoic acid |  | < LOD |  | 0.1814423
20.549 | 1802.98 | 178.1 | Phenanthrene | C14H10 | 85-01-8 | 2A | HAC | AZ | 24h | 70G | Naphthalene | 0.2110179 | ± | 0.08925336 | 0.001228974
20.549 | 1802.98 | 178.1 | Phenanthrene | C14H10 | 85-01-8 | 2A | HAC | WH | 24h | 70G | Naphthalene | 0.3408256 | ± | 0.1067107 | 0.001228974
15.351 | 1364.93 | 164.1 | Phenol, 2-methoxy-6-(1-propenyl)- | C10H12O2 | 1076-55-7 | 2A | HAC | AZ | 24h | 70G | 2,4-di-tert-butyl phenol |  | < LOD |  | 0.0008749075
15.351 | 1364.93 | 164.1 | Phenol, 2-methoxy-6-(1-propenyl)- | C10H12O2 | 1076-55-7 | 2A | HAC | WH | 24h | 70G | 2,4-di-tert-butyl phenol |  | < LOD |  | 0.0008749075
14.37 | 1307.23 | 135.1 | Phenol, 2-methyl-5-(1-methylethyl)- | C12H18O | 68084-51-5 | 2A | HAC | WH | 24h | 40G | 2,4-di-tert-butyl phenol |  | < LOD |  | 0.0008749075
14.37 | 1307.23 | 135.1 | Phenol, 2-methyl-5-(1-methylethyl)- | C12H18O | 68084-51-5 | 2A | HAC | AZ | 24h | 40G | 2,4-di-tert-butyl phenol |  | < LOD |  | 0.0008749075
15.83 | 1416.6 | 135.1 | Phenol, 4-(1,1-dimethylpropyl)- | C11H16O | 80-46-6 | 2A | HAC | WH | 24h | 40G | 2,4-di-tert-butyl phenol |  | < LOD |  | 0.0008749075
15.83 | 1416.6 | 135.1 | Phenol, 4-(1,1-dimethylpropyl)- | C11H16O | 80-46-6 | 2A | HAC | AZ | 24h | 40G | 2,4-di-tert-butyl phenol |  | < LOD |  | 0.0008749075
15.842 | 1400.75 | 135.1 | Phenol, 4-(1,1-dimethylpropyl)- | C11H16O | 80-46-6 | 2A | HAC | AZ | 24h | 70G | 2,4-di-tert-butyl phenol |  | < LOD |  | 0.0008749075
15.842 | 1400.75 | 135.1 | Phenol, 4-(1,1-dimethylpropyl)- | C11H16O | 80-46-6 | 2A | HAC | WH | 24h | 70G | 2,4-di-tert-butyl phenol |  | < LOD |  | 0.0008749075
14.382 | 1294.72 | 135.1 | Phenol, m-tert-butyl- | C10H14O | 585-34-2 | 2A | HAC | AZ | 24h | 70G | 2,4-di-tert-butyl phenol |  | < LOD |  | 0.0008749075
14.382 | 1294.72 | 135.1 | Phenol, m-tert-butyl- | C10H14O | 585-34-2 | 2A | HAC | WH | 24h | 70G | 2,4-di-tert-butyl phenol |  | < LOD |  | 0.0008749075
16.854 | 1479.21 | 101 | Propanedioic acid, methyl-, dibutyl ester | C12H22O4 | 52886-83-6 | 2A | HAC | AZ | 24h | 70G | Palmitato de metilo |  | < LOD |  | 0.0008424498
16.854 | 1479.21 | 101 | Propanedioic acid, methyl-, dibutyl ester | C12H22O4 | 52886-83-6 | 2A | HAC | WH | 24h | 70G | Palmitato de metilo |  | < LOD |  | 0.0008424498
18.639 | 1628.25 | 138.1 | Propylparaben | C10H12O3 | 94-13-3 | 2A | HAC | AZ | 24h | 70G | Methyl salycilate | 0.3244336 | ± | 0.1052993 | 0.0007761043
18.639 | 1628.25 | 138.1 | Propylparaben | C10H12O3 | 94-13-3 | 2A | HAC | WH | 24h | 70G | Methyl salycilate | 0.03546972 | ± | 0.01196249 | 0.0007761043
16.846 | 1478.6 | 101.0143 | Succinic acid, butyl isobutyl ester | C12H22O4 | - | 2A | ET | AZ | 24h | 70G | Palmitato de metilo | 14.38394 | ± | 0.2915359 | 0.0008424498
16.846 | 1478.6 | 101.0143 | Succinic acid, butyl isobutyl ester | C12H22O4 | - | 2A | ET | WH | 24h | 70G | Palmitato de metilo | 15.53394 | ± | 2.250937 | 0.0008424498
16.846 | 1478.6 | 101.0143 | Succinic acid, butyl isobutyl ester | C12H22O4 | - | 2A | ET | WH | 24h | 40G | Palmitato de metilo | 10.79642 | ± | 1.273122 | 0.0008424498
16.846 | 1478.6 | 101.0143 | Succinic acid, butyl isobutyl ester | C12H22O4 | - | 2A | ET | AZ | 24h | 40G | Palmitato de metilo | 9.374515 | ± | 1.093336 | 0.0008424498
20.133 | 1763.93 | 73.075 | Tetradecanoic acid | C14H28O2 | 544-63-8 | 2A | AG | AZ | 24h | 70G | Nonanoic acid | 164.1518 | ± | 8.460358 | 0.1814423
20.133 | 1763.93 | 73.075 | Tetradecanoic acid | C14H28O2 | 544-63-8 | 3a | AG | WH | 24h | 70G | Nonanoic acid |  | < LOD |  | 0.1814423
20.133 | 1763.93 | 73.075 | Tetradecanoic acid | C14H28O2 | 544-63-8 | 4a | AG | AZ | 24h | 40G | Nonanoic acid | 69.54886 | ± | 5.469606 | 0.1814423
20.133 | 1763.93 | 73.075 | Tetradecanoic acid | C14H28O2 | 544-63-8 | 5a | AG | WH | 24h | 40G | Nonanoic acid |  | < LOD |  | 0.1814423
20.137 | 1764.36 | 73.08572 | Tetradecanoic acid | C14H28O2 | 544-63-8 | 2A | ET | AZ | 24h | 70G | Nonanoic acid |  | < LOD |  | 0.1814423
20.137 | 1764.36 | 73.08572 | Tetradecanoic acid | C14H28O2 | 544-63-8 | 2A | ET | WH | 24h | 70G | Nonanoic acid |  | < LOD |  | 0.1814423
20.137 | 1764.36 | 73.08572 | Tetradecanoic acid | C14H28O2 | 544-63-8 | 2A | ET | WH | 24h | 40G | Nonanoic acid |  | < LOD |  | 0.1814423
20.137 | 1764.36 | 73.08572 | Tetradecanoic acid | C14H28O2 | 544-63-8 | 2A | ET | AZ | 24h | 40G | Nonanoic acid |  | < LOD |  | 0.1814423
20.141 | 1764.7 | 73.08572 | Tetradecanoic acid | C14H28O2 | 544-63-8 | 2A | AM | AZ | 24h | 70G | Nonanoic acid | 187.3388 | ± | 15.91813 | 0.1814423
20.141 | 1764.7 | 73.08572 | Tetradecanoic acid | C14H28O2 | 544-63-8 | 2A | AM | WH | 24h | 70G | Nonanoic acid | 165.2452 | ± | 10.69604 | 0.1814423
20.141 | 1764.7 | 73.08572 | Tetradecanoic acid | C14H28O2 | 544-63-8 | 2A | AM | WH | 24h | 40G | Nonanoic acid | 0.8803517 | ± | 0.2136777 | 0.1814423
20.141 | 1764.7 | 73.08572 | Tetradecanoic acid | C14H28O2 | 544-63-8 | 2A | AM | AZ | 24h | 40G | Nonanoic acid |  | < LOD |  | 0.1814423
19.001 | 1660.3 | 73.1 | Tridecanoic acid | C13H26O2 | 638-53-9 | 2A | ET | AZ | 24h | 70G | Nonanoic acid |  | < LOD |  | 0.1814423
19.001 | 1660.3 | 73.1 | Tridecanoic acid | C13H26O2 | 638-53-9 | 2A | ET | WH | 24h | 70G | Nonanoic acid |  | < LOD |  | 0.1814423
19.001 | 1660.3 | 73.1 | Tridecanoic acid | C13H26O2 | 638-53-9 | 2A | ET | WH | 24h | 40G | Nonanoic acid |  | < LOD |  | 0.1814423
19.001 | 1660.3 | 73.1 | Tridecanoic acid | C13H26O2 | 638-53-9 | 2A | ET | AZ | 24h | 40G | Nonanoic acid |  | < LOD |  | 0.1814423

## Table S4_QTOF Standards
Quantification Standard | QS Code | CAS
Caprolactam | A | 105-60-2
Caffeine | B | 58-08-2
Triethyl citrate | C | 77-93-0
Dipentyl phthalate | D | 131-18-0
Diphenyl sulfone | E | 127-63-9
4,4-Diaminodiphenylether | F | 101-80-4
Tinuvin P | G | 2440-22-4
Bis(2-ethylhexyl) adipate | H | 103-23-1
Propylene glycol | I | 57-55-6
Diisooctyl phthalate | J | 27554-26-3
Methyl methacrylate | K | 80-62-6
Isophorone | L | 78-59-1
Triphenylphosphine oxide | M | 791-28-6

## Table S5_QTOF New TPU
ID | RT (min) | observed m/z | Compound | CAS | Adduct type | Formula | SCL | Standard | QS | CAS of QS | LOD (mg/kg) | Concentration (mg/kg) | SD | Simulant | Use | Temperature (ºC) | Time (h)
1 | 3.442 | 101.05939 | Methyl methacrylate | 80-62-6 | H+ | C5H8O2 | 1 | Methyl methacrylate | K | 80-62-6 | 0.03333333 | 0.1 | 0.02 | AG | 1U | 40G | 24h
2 | 4.603 | 139.11165 | Isophorone | 78-59-1 | H+ | C9H14O | 1 | Isophorone | L | 78-59-1 | 0.05151515 | 0.68 | 0.31 | AG | 1U | 40G | 24h
3 | 4.688 | 345.15469 | Dipentyl phthalate | 131-18-0 | K+ | C18H26O4 | 3 | Dipentyl phthalate | D | 131-18-0 | 0.1090909 | 0.28 | 0.05 | AG | 1U | 40G | 24h
1 | 3.442 | 101.05939 | Methyl methacrylate | 80-62-6 | H+ | C5H8O2 | 1 | Methyl methacrylate | K | 80-62-6 | 0.03333333 | 0.45 | 0.09 | AG | 1U | 70G | 24h
2 | 4.603 | 139.11165 | Isophorone | 78-59-1 | H+ | C9H14O | 1 | Isophorone | L | 78-59-1 | 0.05151515 | 0.72 | 0.35 | AG | 1U | 70G | 24h
3 | 4.688 | 345.15469 | Dipentyl phthalate | 131-18-0 | K+ | C18H26O4 | 3 | Dipentyl phthalate | D | 131-18-0 | 0.1090909 | ND |  | AG | 1U | 70G | 24h
4 | 5.316 | 373.18674 | Suspected amine/amide | - | H+ | C19H24N4O4 | 4 |  |  |  | - | ND |  | AG | 1U | 70G | 24h
4 | 5.316 | 373.18674 | Suspected amine/amide | - | H+ | C19H24N4O4 | 4 |  |  |  | - | ND |  | AG | 1U | 40G | 24h
1 | 3.442 | 101.05939 | Methyl methacrylate | 80-62-6 | H+ | C5H8O2 | 1 | Methyl methacrylate | K | 80-62-6 | 0.03333333 | ND |  | AG | 2U | 70G | 24h
1 | 3.442 | 101.05939 | Methyl methacrylate | 80-62-6 | H+ | C5H8O2 | 1 | Methyl methacrylate | K | 80-62-6 | 0.03333333 | ND |  | AG | 2U | 40G | 24h
1 | 3.442 | 101.05939 | Methyl methacrylate | 80-62-6 | H+ | C5H8O2 | 1 | Methyl methacrylate | K | 80-62-6 | 0.03333333 | ND |  | AG | 3U | 40G | 24h
1 | 3.442 | 101.05939 | Methyl methacrylate | 80-62-6 | H+ | C5H8O2 | 1 | Methyl methacrylate | K | 80-62-6 | 0.03333333 | ND |  | AG | 3U | 70G | 24h
2 | 4.603 | 139.11165 | Isophorone | 78-59-1 | H+ | C9H14O | 1 | Isophorone | L | 78-59-1 | 0.05151515 | 0.34 | 0.15 | AG | 2U | 70G | 24h
2 | 4.603 | 139.11165 | Isophorone | 78-59-1 | H+ | C9H14O | 1 | Isophorone | L | 78-59-1 | 0.05151515 | 0.28 | 0.15 | AG | 2U | 40G | 24h
2 | 4.603 | 139.11165 | Isophorone | 78-59-1 | H+ | C9H14O | 1 | Isophorone | L | 78-59-1 | 0.05151515 | ND |  | AG | 3U | 40G | 24h
2 | 4.603 | 139.11165 | Isophorone | 78-59-1 | H+ | C9H14O | 1 | Isophorone | L | 78-59-1 | 0.05151515 | ND |  | AG | 3U | 70G | 24h
3 | 4.688 | 345.15469 | Dipentyl phthalate | 131-18-0 | K+ | C18H26O4 | 3 | Dipentyl phthalate | D | 131-18-0 | 0.1090909 | 0.16 | 0.03 | AG | 2U | 70G | 24h
3 | 4.688 | 345.15469 | Dipentyl phthalate | 131-18-0 | K+ | C18H26O4 | 3 | Dipentyl phthalate | D | 131-18-0 | 0.1090909 | ND |  | AG | 2U | 40G | 24h
3 | 4.688 | 345.15469 | Dipentyl phthalate | 131-18-0 | K+ | C18H26O4 | 3 | Dipentyl phthalate | D | 131-18-0 | 0.1090909 | ND |  | AG | 3U | 40G | 24h
3 | 4.688 | 345.15469 | Dipentyl phthalate | 131-18-0 | K+ | C18H26O4 | 3 | Dipentyl phthalate | D | 131-18-0 | 0.1090909 | ND |  | AG | 3U | 70G | 24h
4 | 5.316 | 373.18674 | Suspected amine/amide | - | H+ | C19H24N4O4 | 4 |  |  |  | - | ND |  | AG | 2U | 70G | 24h
4 | 5.316 | 373.18674 | Suspected amine/amide | - | H+ | C19H24N4O4 | 4 |  |  |  | - | ND |  | AG | 2U | 40G | 24h
4 | 5.316 | 373.18674 | Suspected amine/amide | - | H+ | C19H24N4O4 | 4 |  |  |  | - | ND |  | AG | 3U | 40G | 24h
4 | 5.316 | 373.18674 | Suspected amine/amide | - | H+ | C19H24N4O4 | 4 |  |  |  | - | ND |  | AG | 3U | 70G | 24h
1 | 3.442 | 101.05939 | Methyl methacrylate | 80-62-6 | H+ | C5H8O2 | 1 | Methyl methacrylate | K | 80-62-6 | 0.03333333 | ND |  | AG | 1U | 40G | 6h
1 | 3.442 | 101.05939 | Methyl methacrylate | 80-62-6 | H+ | C5H8O2 | 1 | Methyl methacrylate | K | 80-62-6 | 0.03333333 | ND |  | AG | 1U | 70G | 6h
2 | 4.603 | 139.11165 | Isophorone | 78-59-1 | H+ | C9H14O | 1 | Isophorone | L | 78-59-1 | 0.05151515 | ND |  | AG | 1U | 40G | 6h
2 | 4.603 | 139.11165 | Isophorone | 78-59-1 | H+ | C9H14O | 1 | Isophorone | L | 78-59-1 | 0.05151515 | ND |  | AG | 1U | 70G | 6h
1 | 3.442 | 101.05939 | Methyl methacrylate | 80-62-6 | H+ | C5H8O2 | 1 | Methyl methacrylate | K | 80-62-6 | 0.03333333 | ND |  | AG | 2U | 40G | 6h
1 | 3.442 | 101.05939 | Methyl methacrylate | 80-62-6 | H+ | C5H8O2 | 1 | Methyl methacrylate | K | 80-62-6 | 0.03333333 | ND |  | AG | 2U | 70G | 6h
2 | 4.603 | 139.11165 | Isophorone | 78-59-1 | H+ | C9H14O | 1 | Isophorone | L | 78-59-1 | 0.05151515 | ND |  | AG | 2U | 40G | 6h
2 | 4.603 | 139.11165 | Isophorone | 78-59-1 | H+ | C9H14O | 1 | Isophorone | L | 78-59-1 | 0.05151515 | ND |  | AG | 2U | 70G | 6h
1 | 3.442 | 101.05939 | Methyl methacrylate | 80-62-6 | H+ | C5H8O2 | 1 | Methyl methacrylate | K | 80-62-6 | 0.03333333 | ND |  | AG | 3U | 40G | 6h
1 | 3.442 | 101.05939 | Methyl methacrylate | 80-62-6 | H+ | C5H8O2 | 1 | Methyl methacrylate | K | 80-62-6 | 0.03333333 | ND |  | AG | 3U | 70G | 6h
2 | 4.603 | 139.11165 | Isophorone | 78-59-1 | H+ | C9H14O | 1 | Isophorone | L | 78-59-1 | 0.05151515 | ND |  | AG | 3U | 40G | 6h
2 | 4.603 | 139.11165 | Isophorone | 78-59-1 | H+ | C9H14O | 1 | Isophorone | L | 78-59-1 | 0.05151515 | ND |  | AG | 3U | 70G | 6h
3 | 4.688 | 345.15469 | Dipentyl phthalate | 131-18-0 | K+ | C18H26O4 | 3 | Dipentyl phthalate | D | 131-18-0 | 0.1090909 | ND |  | AG | 1U | 40G | 6h
3 | 4.688 | 345.15469 | Dipentyl phthalate | 131-18-0 | K+ | C18H26O4 | 3 | Dipentyl phthalate | D | 131-18-0 | 0.1090909 | ND |  | AG | 2U | 40G | 6h
3 | 4.688 | 345.15469 | Dipentyl phthalate | 131-18-0 | K+ | C18H26O4 | 3 | Dipentyl phthalate | D | 131-18-0 | 0.1090909 | ND |  | AG | 3U | 40G | 6h
3 | 4.688 | 345.15469 | Dipentyl phthalate | 131-18-0 | K+ | C18H26O4 | 3 | Dipentyl phthalate | D | 131-18-0 | 0.1090909 | ND |  | AG | 1U | 70G | 6h
3 | 4.688 | 345.15469 | Dipentyl phthalate | 131-18-0 | K+ | C18H26O4 | 3 | Dipentyl phthalate | D | 131-18-0 | 0.1090909 | ND |  | AG | 2U | 70G | 6h
3 | 4.688 | 345.15469 | Dipentyl phthalate | 131-18-0 | K+ | C18H26O4 | 3 | Dipentyl phthalate | D | 131-18-0 | 0.1090909 | ND |  | AG | 3U | 70G | 6h
4 | 5.316 | 373.18674 | Suspected amine/amide | - | H+ | C19H24N4O4 | 4 |  |  |  | - | ND |  | AG | 1U | 40G | 6h
4 | 5.316 | 373.18674 | Suspected amine/amide | - | H+ | C19H24N4O4 | 4 |  |  |  | - | ND |  | AG | 2U | 40G | 6h
4 | 5.316 | 373.18674 | Suspected amine/amide | - | H+ | C19H24N4O4 | 4 |  |  |  | - | ND |  | AG | 3U | 40G | 6h
4 | 5.316 | 373.18674 | Suspected amine/amide | - | H+ | C19H24N4O4 | 4 |  |  |  | - | ND |  | AG | 1U | 70G | 6h
4 | 5.316 | 373.18674 | Suspected amine/amide | - | H+ | C19H24N4O4 | 4 |  |  |  | - | ND |  | AG | 2U | 70G | 6h
4 | 5.316 | 373.18674 | Suspected amine/amide | - | H+ | C19H24N4O4 | 4 |  |  |  | - | ND |  | AG | 3U | 70G | 6h
5 | 5.552 | 279.09512 | Triphenylphosphine oxide | 791-28-6 | H+ | C18H15OP | 1 | Triphenylphosphine oxide | M | 791-28-6 | 0.0969697 | 2.2 | 1.07 | AG | 2U | 40G | 24h
1 | 3.442 | 101.05939 | Methyl methacrylate | 80-62-6 | H+ | C5H8O2 | 1 | Methyl methacrylate | K | 80-62-6 | 0.03333333 | ND |  | AM | 2U | 40G | 24h
5 | 5.552 | 279.09512 | Triphenylphosphine oxide | 791-28-6 | H+ | C18H15OP | 1 | Triphenylphosphine oxide | M | 791-28-6 | 0.0969697 | 2.3 | 1.01 | AG | 2U | 70G | 24h
1 | 3.442 | 101.05939 | Methyl methacrylate | 80-62-6 | H+ | C5H8O2 | 1 | Methyl methacrylate | K | 80-62-6 | 0.03333333 | ND |  | AM | 2U | 70G | 24h
2 | 4.603 | 139.11165 | Isophorone | 78-59-1 | H+ | C9H14O | 1 | Isophorone | L | 78-59-1 | 0.05151515 | 0.29 | 0.13 | AM | 2U | 40G | 24h
3 | 4.688 | 345.15469 | Dipentyl phthalate | 131-18-0 | K+ | C18H26O4 | 3 | Dipentyl phthalate | D | 131-18-0 | 0.1090909 | ND |  | AM | 2U | 40G | 24h
2 | 4.603 | 139.11165 | Isophorone | 78-59-1 | H+ | C9H14O | 1 | Isophorone | L | 78-59-1 | 0.05151515 | 0.32 | 0.14 | AM | 2U | 70G | 24h
3 | 4.688 | 345.15469 | Dipentyl phthalate | 131-18-0 | K+ | C18H26O4 | 3 | Dipentyl phthalate | D | 131-18-0 | 0.1090909 | 0.21 | 0.1 | AM | 2U | 70G | 24h
5 | 5.552 | 279.09512 | Triphenylphosphine oxide | 791-28-6 | H+ | C18H15OP | 1 | Triphenylphosphine oxide | M | 791-28-6 | 0.0969697 | 2.5 | 1.22 | AG | 1U | 40G | 24h
1 | 3.442 | 101.05939 | Methyl methacrylate | 80-62-6 | H+ | C5H8O2 | 1 | Methyl methacrylate | K | 80-62-6 | 0.03333333 | 0.1 | 0.01 | AM | 1U | 40G | 24h
5 | 5.552 | 279.09512 | Triphenylphosphine oxide | 791-28-6 | H+ | C18H15OP | 1 | Triphenylphosphine oxide | M | 791-28-6 | 0.0969697 | 2.7 | 1.3 | AG | 1U | 70G | 24h
1 | 3.442 | 101.05939 | Methyl methacrylate | 80-62-6 | H+ | C5H8O2 | 1 | Methyl methacrylate | K | 80-62-6 | 0.03333333 | 0.46 | 0.11 | AM | 1U | 70G | 24h
2 | 4.603 | 139.11165 | Isophorone | 78-59-1 | H+ | C9H14O | 1 | Isophorone | L | 78-59-1 | 0.05151515 | 0.69 | 0.32 | AM | 1U | 40G | 24h
2 | 4.603 | 139.11165 | Isophorone | 78-59-1 | H+ | C9H14O | 1 | Isophorone | L | 78-59-1 | 0.05151515 | 0.71 | 0.33 | AM | 1U | 70G | 24h
3 | 4.688 | 345.15469 | Dipentyl phthalate | 131-18-0 | K+ | C18H26O4 | 3 | Dipentyl phthalate | D | 131-18-0 | 0.1090909 | ND |  | AM | 1U | 70G | 24h
3 | 4.688 | 345.15469 | Dipentyl phthalate | 131-18-0 | K+ | C18H26O4 | 3 | Dipentyl phthalate | D | 131-18-0 | 0.1090909 | 0.31 | 0.12 | AM | 1U | 40G | 24h
5 | 5.552 | 279.09512 | Triphenylphosphine oxide | 791-28-6 | H+ | C18H15OP | 1 | Triphenylphosphine oxide | M | 791-28-6 | 0.0969697 | 2.01 | 0.97 | AG | 3U | 40G | 24h
5 | 5.552 | 279.09512 | Triphenylphosphine oxide | 791-28-6 | H+ | C18H15OP | 1 | Triphenylphosphine oxide | M | 791-28-6 | 0.0969697 | 2.04 | 0.92 | AG | 3U | 70G | 24h
1 | 3.442 | 101.05939 | Methyl methacrylate | 80-62-6 | H+ | C5H8O2 | 1 | Methyl methacrylate | K | 80-62-6 | 0.03333333 | ND |  | AM | 3U | 40G | 24h
1 | 3.442 | 101.05939 | Methyl methacrylate | 80-62-6 | H+ | C5H8O2 | 1 | Methyl methacrylate | K | 80-62-6 | 0.03333333 | ND |  | AM | 3U | 70G | 24h
2 | 4.603 | 139.11165 | Isophorone | 78-59-1 | H+ | C9H14O | 1 | Isophorone | L | 78-59-1 | 0.05151515 | ND |  | AM | 3U | 70G | 24h
2 | 4.603 | 139.11165 | Isophorone | 78-59-1 | H+ | C9H14O | 1 | Isophorone | L | 78-59-1 | 0.05151515 | ND |  | AM | 3U | 40G | 24h
3 | 4.688 | 345.15469 | Dipentyl phthalate | 131-18-0 | K+ | C18H26O4 | 3 | Dipentyl phthalate | D | 131-18-0 | 0.1090909 | ND |  | AM | 3U | 70G | 24h
3 | 4.688 | 345.15469 | Dipentyl phthalate | 131-18-0 | K+ | C18H26O4 | 3 | Dipentyl phthalate | D | 131-18-0 | 0.1090909 | ND |  | AM | 3U | 40G | 24h
5 | 5.552 | 279.09512 | Triphenylphosphine oxide | 791-28-6 | H+ | C18H15OP | 1 | Triphenylphosphine oxide | M | 791-28-6 | 0.04545455 | 1.9 | 0.84 | AG | 1U | 40G | 6h
5 | 5.552 | 279.09512 | Triphenylphosphine oxide | 791-28-6 | H+ | C18H15OP | 1 | Triphenylphosphine oxide | M | 791-28-6 | 0.04545455 | 2.14 | 1.03 | AG | 2U | 40G | 6h
5 | 5.552 | 279.09512 | Triphenylphosphine oxide | 791-28-6 | H+ | C18H15OP | 1 | Triphenylphosphine oxide | M | 791-28-6 | 0.04545455 | 1.55 | 0.72 | AG | 3U | 40G | 6h
5 | 5.552 | 279.09512 | Triphenylphosphine oxide | 791-28-6 | H+ | C18H15OP | 1 | Triphenylphosphine oxide | M | 791-28-6 | 0.04545455 | 1.7 | 0.8 | AG | 1U | 70G | 6h
5 | 5.552 | 279.09512 | Triphenylphosphine oxide | 791-28-6 | H+ | C18H15OP | 1 | Triphenylphosphine oxide | M | 791-28-6 | 0.04545455 | 1.46 | 0.55 | AG | 2U | 70G | 6h
5 | 5.552 | 279.09512 | Triphenylphosphine oxide | 791-28-6 | H+ | C18H15OP | 1 | Triphenylphosphine oxide | M | 791-28-6 | 0.04545455 | 1.7 | 0.8 | AG | 3U | 70G | 6h
1 | 3.442 | 101.05939 | Methyl methacrylate | 80-62-6 | H+ | C5H8O2 | 1 | Methyl methacrylate | K | 80-62-6 | 0.03333333 | ND |  | AM | 1U | 40G | 6h
1 | 3.442 | 101.05939 | Methyl methacrylate | 80-62-6 | H+ | C5H8O2 | 1 | Methyl methacrylate | K | 80-62-6 | 0.03333333 | ND |  | AM | 2U | 40G | 6h
1 | 3.442 | 101.05939 | Methyl methacrylate | 80-62-6 | H+ | C5H8O2 | 1 | Methyl methacrylate | K | 80-62-6 | 0.03333333 | ND |  | AM | 3U | 40G | 6h
1 | 3.442 | 101.05939 | Methyl methacrylate | 80-62-6 | H+ | C5H8O2 | 1 | Methyl methacrylate | K | 80-62-6 | 0.03333333 | ND |  | AM | 1U | 70G | 6h
1 | 3.442 | 101.05939 | Methyl methacrylate | 80-62-6 | H+ | C5H8O2 | 1 | Methyl methacrylate | K | 80-62-6 | 0.03333333 | ND |  | AM | 2U | 70G | 6h
1 | 3.442 | 101.05939 | Methyl methacrylate | 80-62-6 | H+ | C5H8O2 | 1 | Methyl methacrylate | K | 80-62-6 | 0.03333333 | ND |  | AM | 3U | 70G | 6h
2 | 4.603 | 139.11165 | Isophorone | 78-59-1 | H+ | C9H14O | 1 | Isophorone | L | 78-59-1 | 0.05151515 | ND |  | AM | 1U | 40G | 6h
2 | 4.603 | 139.11165 | Isophorone | 78-59-1 | H+ | C9H14O | 1 | Isophorone | L | 78-59-1 | 0.05151515 | ND |  | AM | 1U | 70G | 6h
3 | 4.688 | 345.15469 | Dipentyl phthalate | 131-18-0 | K+ | C18H26O4 | 3 | Dipentyl phthalate | D | 131-18-0 | 0.1090909 | ND |  | AM | 1U | 40G | 6h
3 | 4.688 | 345.15469 | Dipentyl phthalate | 131-18-0 | K+ | C18H26O4 | 3 | Dipentyl phthalate | D | 131-18-0 | 0.1090909 | ND |  | AM | 1U | 70G | 6h
2 | 4.603 | 139.11165 | Isophorone | 78-59-1 | H+ | C9H14O | 1 | Isophorone | L | 78-59-1 | 0.05151515 | ND |  | AM | 2U | 40G | 6h
2 | 4.603 | 139.11165 | Isophorone | 78-59-1 | H+ | C9H14O | 1 | Isophorone | L | 78-59-1 | 0.05151515 | ND |  | AM | 2U | 70G | 6h
3 | 4.688 | 345.15469 | Dipentyl phthalate | 131-18-0 | K+ | C18H26O4 | 3 | Dipentyl phthalate | D | 131-18-0 | 0.1090909 | ND |  | AM | 2U | 40G | 6h
3 | 4.688 | 345.15469 | Dipentyl phthalate | 131-18-0 | K+ | C18H26O4 | 3 | Dipentyl phthalate | D | 131-18-0 | 0.1090909 | ND |  | AM | 2U | 70G | 6h
2 | 4.603 | 139.11165 | Isophorone | 78-59-1 | H+ | C9H14O | 1 | Isophorone | L | 78-59-1 | 0.05151515 | ND |  | AM | 3U | 40G | 6h
2 | 4.603 | 139.11165 | Isophorone | 78-59-1 | H+ | C9H14O | 1 | Isophorone | L | 78-59-1 | 0.05151515 | ND |  | AM | 3U | 70G | 6h
3 | 4.688 | 345.15469 | Dipentyl phthalate | 131-18-0 | K+ | C18H26O4 | 3 | Dipentyl phthalate | D | 131-18-0 | 0.1090909 | ND |  | AM | 3U | 40G | 6h
3 | 4.688 | 345.15469 | Dipentyl phthalate | 131-18-0 | K+ | C18H26O4 | 3 | Dipentyl phthalate | D | 131-18-0 | 0.1090909 | ND |  | AM | 3U | 70G | 6h
4 | 5.316 | 373.18674 | Suspected amine/amide | - | H+ | C19H24N4O4 | 4 |  |  |  | - | ND |  | AM | 1U | 40G | 6h
4 | 5.316 | 373.18674 | Suspected amine/amide | - | H+ | C19H24N4O4 | 4 |  |  |  | - | ND |  | AM | 2U | 40G | 6h
4 | 5.316 | 373.18674 | Suspected amine/amide | - | H+ | C19H24N4O4 | 4 |  |  |  | - | ND |  | AM | 2U | 40G | 24h
4 | 5.316 | 373.18674 | Suspected amine/amide | - | H+ | C19H24N4O4 | 4 |  |  |  | - | - | - | AM | 2U | 70G | 24h
5 | 5.552 | 279.09512 | Triphenylphosphine oxide | 791-28-6 | H+ | C18H15OP | 1 | Triphenylphosphine oxide | M | 791-28-6 | 0.0969697 | 2.4 | 1.19 | AM | 2U | 70G | 24h
1 | 3.442 | 101.05939 | Methyl methacrylate | 80-62-6 | H+ | C5H8O2 | 1 | Methyl methacrylate | K | 80-62-6 | 0.05151515 | ND |  | Et10 | 2U | 70G | 24h
4 | 5.316 | 373.18674 | Suspected amine/amide | - | H+ | C19H24N4O4 | 4 |  |  |  | - | - | - | AM | 1U | 70G | 24h
4 | 5.316 | 373.18674 | Suspected amine/amide | - | H+ | C19H24N4O4 | 4 |  |  |  | - | ND |  | AM | 3U | 40G | 6h
4 | 5.316 | 373.18674 | Suspected amine/amide | - | H+ | C19H24N4O4 | 4 |  |  |  | - | - | - | AM | 1U | 40G | 24h
5 | 5.552 | 279.09512 | Triphenylphosphine oxide | 791-28-6 | H+ | C18H15OP | 1 | Triphenylphosphine oxide | M | 791-28-6 | 0.05454545 | 2.22 | 1.1 | AM | 1U | 40G | 6h
5 | 5.552 | 279.09512 | Triphenylphosphine oxide | 791-28-6 | H+ | C18H15OP | 1 | Triphenylphosphine oxide | M | 791-28-6 | 0.0969697 | 2.75 | 1.37 | AM | 1U | 40G | 24h
1 | 3.442 | 101.05939 | Methyl methacrylate | 80-62-6 | H+ | C5H8O2 | 1 | Methyl methacrylate | K | 80-62-6 | 0.05151515 | 0.59 | 0.22 | Et10 | 1U | 40G | 24h
5 | 5.552 | 279.09512 | Triphenylphosphine oxide | 791-28-6 | H+ | C18H15OP | 1 | Triphenylphosphine oxide | M | 791-28-6 | 0.0969697 | 2.83 | 1.41 | AM | 1U | 70G | 24h
4 | 5.316 | 373.18674 | Suspected amine/amide | - | H+ | C19H24N4O4 | 4 |  |  |  | - | ND |  | AM | 2U | 70G | 6h
2 | 4.603 | 139.11165 | Isophorone | 78-59-1 | H+ | C9H14O | 1 | Isophorone | L | 78-59-1 | 0.05757576 | 0.79 | 0.38 | Et10 | 1U | 40G | 24h
2 | 4.603 | 139.11165 | Isophorone | 78-59-1 | H+ | C9H14O | 1 | Isophorone | L | 78-59-1 | 0.05757576 | 0.41 | 0.2 | Et10 | 2U | 70G | 24h
4 | 5.316 | 373.18674 | Suspected amine/amide | - | H+ | C19H24N4O4 | 4 |  |  |  | - | ND |  | AM | 3U | 70G | 24h
4 | 5.316 | 373.18674 | Suspected amine/amide | - | H+ | C19H24N4O4 | 4 |  |  |  | - | ND |  | AM | 1U | 70G | 6h
4 | 5.316 | 373.18674 | Suspected amine/amide | - | H+ | C19H24N4O4 | 4 |  |  |  | - | - | - | AM | 3U | 40G | 24h
5 | 5.552 | 279.09512 | Triphenylphosphine oxide | 791-28-6 | H+ | C18H15OP | 1 | Triphenylphosphine oxide | M | 791-28-6 | 0.0969697 | 2.3 | 1 | AM | 2U | 40G | 24h
5 | 5.552 | 279.09512 | Triphenylphosphine oxide | 791-28-6 | H+ | C18H15OP | 1 | Triphenylphosphine oxide | M | 791-28-6 | 0.0969697 | 2.1 | 1 | AM | 3U | 40G | 24h
5 | 5.552 | 279.09512 | Triphenylphosphine oxide | 791-28-6 | H+ | C18H15OP | 1 | Triphenylphosphine oxide | M | 791-28-6 | 0.0969697 | 2.03 | 0.99 | AM | 3U | 70G | 24h
5 | 5.552 | 279.09512 | Triphenylphosphine oxide | 791-28-6 | H+ | C18H15OP | 1 | Triphenylphosphine oxide | M | 791-28-6 | 0.05454545 | 2.01 | 0.94 | AM | 2U | 40G | 6h
4 | 5.316 | 373.18674 | Suspected amine/amide | - | H+ | C19H24N4O4 | 4 |  |  |  | - | ND |  | AM | 3U | 70G | 6h
1 | 3.442 | 101.05939 | Methyl methacrylate | 80-62-6 | H+ | C5H8O2 | 1 | Methyl methacrylate | K | 80-62-6 | 0.05151515 | 0.53 | 0.24 | Et10 | 1U | 70G | 24h
1 | 3.442 | 101.05939 | Methyl methacrylate | 80-62-6 | H+ | C5H8O2 | 1 | Methyl methacrylate | K | 80-62-6 | 0.05151515 | ND |  | Et10 | 2U | 40G | 24h
5 | 5.552 | 279.09512 | Triphenylphosphine oxide | 791-28-6 | H+ | C18H15OP | 1 | Triphenylphosphine oxide | M | 791-28-6 | 0.05454545 | 2.6 | 1.25 | AM | 1U | 70G | 6h
1 | 3.442 | 101.05939 | Methyl methacrylate | 80-62-6 | H+ | C5H8O2 | 1 | Methyl methacrylate | K | 80-62-6 | 0.05151515 | ND |  | Et10 | 3U | 70G | 24h
1 | 3.442 | 101.05939 | Methyl methacrylate | 80-62-6 | H+ | C5H8O2 | 1 | Methyl methacrylate | K | 80-62-6 | 0.05151515 | ND |  | Et10 | 3U | 40G | 24h
5 | 5.552 | 279.09512 | Triphenylphosphine oxide | 791-28-6 | H+ | C18H15OP | 1 | Triphenylphosphine oxide | M | 791-28-6 | 0.05454545 | 2.18 | 1.05 | AM | 2U | 70G | 6h
2 | 4.603 | 139.11165 | Isophorone | 78-59-1 | H+ | C9H14O | 1 | Isophorone | L | 78-59-1 | 0.05757576 | 0.77 | 0.37 | Et10 | 1U | 70G | 24h
2 | 4.603 | 139.11165 | Isophorone | 78-59-1 | H+ | C9H14O | 1 | Isophorone | L | 78-59-1 | 0.05757576 | 0.39 | 0.13 | Et10 | 2U | 40G | 24h
5 | 5.552 | 279.09512 | Triphenylphosphine oxide | 791-28-6 | H+ | C18H15OP | 1 | Triphenylphosphine oxide | M | 791-28-6 | 0.05454545 | 1.98 | 0.85 | AM | 3U | 40G | 6h
5 | 5.552 | 279.09512 | Triphenylphosphine oxide | 791-28-6 | H+ | C18H15OP | 1 | Triphenylphosphine oxide | M | 791-28-6 | 0.05454545 | 1.99 | 0.87 | AM | 3U | 70G | 6h
2 | 4.603 | 139.11165 | Isophorone | 78-59-1 | H+ | C9H14O | 1 | Isophorone | L | 78-59-1 | 0.05757576 | ND |  | Et10 | 3U | 40G | 24h
2 | 4.603 | 139.11165 | Isophorone | 78-59-1 | H+ | C9H14O | 1 | Isophorone | L | 78-59-1 | 0.05757576 | ND |  | Et10 | 3U | 70G | 24h
1 | 3.442 | 101.05939 | Methyl methacrylate | 80-62-6 | H+ | C5H8O2 | 1 | Methyl methacrylate | K | 80-62-6 | 0.03 | ND |  | Et10 | 1U | 40G | 6h
1 | 3.442 | 101.05939 | Methyl methacrylate | 80-62-6 | H+ | C5H8O2 | 1 | Methyl methacrylate | K | 80-62-6 | 0.03 | ND |  | Et10 | 1U | 70G | 6h
1 | 3.442 | 101.05939 | Methyl methacrylate | 80-62-6 | H+ | C5H8O2 | 1 | Methyl methacrylate | K | 80-62-6 | 0.03 | ND |  | Et10 | 2U | 40G | 6h
1 | 3.442 | 101.05939 | Methyl methacrylate | 80-62-6 | H+ | C5H8O2 | 1 | Methyl methacrylate | K | 80-62-6 | 0.03 | ND |  | Et10 | 2U | 70G | 6h
1 | 3.442 | 101.05939 | Methyl methacrylate | 80-62-6 | H+ | C5H8O2 | 1 | Methyl methacrylate | K | 80-62-6 | 0.03 | ND |  | Et10 | 3U | 40G | 6h
1 | 3.442 | 101.05939 | Methyl methacrylate | 80-62-6 | H+ | C5H8O2 | 1 | Methyl methacrylate | K | 80-62-6 | 0.03 | ND |  | Et10 | 3U | 70G | 6h
2 | 4.603 | 139.11165 | Isophorone | 78-59-1 | H+ | C9H14O | 1 | Isophorone | L | 78-59-1 | 0.05757576 | ND |  | Et10 | 1U | 40G | 6h
2 | 4.603 | 139.11165 | Isophorone | 78-59-1 | H+ | C9H14O | 1 | Isophorone | L | 78-59-1 | 0.05757576 | ND |  | Et10 | 1U | 70G | 6h
2 | 4.603 | 139.11165 | Isophorone | 78-59-1 | H+ | C9H14O | 1 | Isophorone | L | 78-59-1 | 0.05757576 | ND |  | Et10 | 2U | 40G | 6h
2 | 4.603 | 139.11165 | Isophorone | 78-59-1 | H+ | C9H14O | 1 | Isophorone | L | 78-59-1 | 0.05757576 | ND |  | Et10 | 2U | 70G | 6h
2 | 4.603 | 139.11165 | Isophorone | 78-59-1 | H+ | C9H14O | 1 | Isophorone | L | 78-59-1 | 0.05757576 | ND |  | Et10 | 3U | 40G | 6h
2 | 4.603 | 139.11165 | Isophorone | 78-59-1 | H+ | C9H14O | 1 | Isophorone | L | 78-59-1 | 0.05757576 | ND |  | Et10 | 3U | 70G | 6h
3 | 4.688 | 345.15469 | Dipentyl phthalate | 131-18-0 | K+ | C18H26O4 | 3 | Dipentyl phthalate | D | 131-18-0 | 0.1030303 | ND |  | Et10 | 3U | 40G | 24h
3 | 4.688 | 345.15469 | Dipentyl phthalate | 131-18-0 | K+ | C18H26O4 | 3 | Dipentyl phthalate | D | 131-18-0 | 0.1030303 | 0.73 | 0.17 | Et10 | 1U | 70G | 24h
3 | 4.688 | 345.15469 | Dipentyl phthalate | 131-18-0 | K+ | C18H26O4 | 3 | Dipentyl phthalate | D | 131-18-0 | 0.1030303 | 0.29 | 0.07 | Et10 | 2U | 70G | 24h
3 | 4.688 | 345.15469 | Dipentyl phthalate | 131-18-0 | K+ | C18H26O4 | 3 | Dipentyl phthalate | D | 131-18-0 | 0.1030303 | 0.66 | 0.21 | Et10 | 1U | 40G | 24h
4 | 5.316 | 373.18674 | Suspected amine/amide | - | H+ | C19H24N4O4 | 4 |  |  |  | - | ND |  | Et10 | 1U | 40G | 24h
4 | 5.316 | 373.18674 | Suspected amine/amide | - | H+ | C19H24N4O4 | 4 |  |  |  | - | ND |  | Et10 | 1U | 70G | 24h
3 | 4.688 | 345.15469 | Dipentyl phthalate | 131-18-0 | K+ | C18H26O4 | 3 | Dipentyl phthalate | D | 131-18-0 | 0.1030303 | ND |  | Et10 | 2U | 40G | 24h
4 | 5.316 | 373.18674 | Suspected amine/amide | - | H+ | C19H24N4O4 | 4 |  |  |  | - | ND |  | Et10 | 2U | 70G | 24h
4 | 5.316 | 373.18674 | Suspected amine/amide | - | H+ | C19H24N4O4 | 4 |  |  |  | - | ND |  | Et10 | 3U | 40G | 24h
3 | 4.688 | 345.15469 | Dipentyl phthalate | 131-18-0 | K+ | C18H26O4 | 3 | Dipentyl phthalate | D | 131-18-0 | 0.1030303 | ND |  | Et10 | 3U | 70G | 24h
5 | 5.552 | 279.09512 | Triphenylphosphine oxide | 791-28-6 | H+ | C18H15OP | 1 | Triphenylphosphine oxide | M | 791-28-6 | 0.06969697 | 1.9 | 0.8 | Et10 | 1U | 40G | 24h
5 | 5.552 | 279.09512 | Triphenylphosphine oxide | 791-28-6 | H+ | C18H15OP | 1 | Triphenylphosphine oxide | M | 791-28-6 | 0.06969697 | 1.79 | 0.72 | Et10 | 2U | 70G | 24h
5 | 5.552 | 279.09512 | Triphenylphosphine oxide | 791-28-6 | H+ | C18H15OP | 1 | Triphenylphosphine oxide | M | 791-28-6 | 0.06969697 | 1.95 | 0.83 | Et10 | 1U | 70G | 24h
5 | 5.552 | 279.09512 | Triphenylphosphine oxide | 791-28-6 | H+ | C18H15OP | 1 | Triphenylphosphine oxide | M | 791-28-6 | 0.06969697 | 1.5 | 0.6 | Et10 | 3U | 40G | 24h
4 | 5.316 | 373.18674 | Suspected amine/amide | - | H+ | C19H24N4O4 | 4 |  |  |  | - | ND |  | Et10 | 3U | 70G | 24h
4 | 5.316 | 373.18674 | Suspected amine/amide | - | H+ | C19H24N4O4 | 4 |  |  |  | - | ND |  | Et10 | 2U | 40G | 24h
5 | 5.552 | 279.09512 | Triphenylphosphine oxide | 791-28-6 | H+ | C18H15OP | 1 | Triphenylphosphine oxide | M | 791-28-6 | 0.06969697 | 1.8 | 0.8 | Et10 | 2U | 40G | 24h
5 | 5.552 | 279.09512 | Triphenylphosphine oxide | 791-28-6 | H+ | C18H15OP | 1 | Triphenylphosphine oxide | M | 791-28-6 | 0.06969697 | 1.7 | 0.81 | Et10 | 3U | 70G | 24h
1 | 3.442 | 101.05939 | Methyl methacrylate | 80-62-6 | H+ | C5H8O2 | 1 | Methyl methacrylate | K | 80-62-6 | 0.07575758 | 0.09 | 0.02 | HAc | 1U | 40G | 24h
1 | 3.442 | 101.05939 | Methyl methacrylate | 80-62-6 | H+ | C5H8O2 | 1 | Methyl methacrylate | K | 80-62-6 | 0.07575758 | 0.23 | 0.07 | HAc | 1U | 70G | 24h
1 | 3.442 | 101.05939 | Methyl methacrylate | 80-62-6 | H+ | C5H8O2 | 1 | Methyl methacrylate | K | 80-62-6 | 0.07575758 | ND |  | HAc | 2U | 40G | 24h
1 | 3.442 | 101.05939 | Methyl methacrylate | 80-62-6 | H+ | C5H8O2 | 1 | Methyl methacrylate | K | 80-62-6 | 0.07575758 | ND |  | HAc | 2U | 70G | 24h
1 | 3.442 | 101.05939 | Methyl methacrylate | 80-62-6 | H+ | C5H8O2 | 1 | Methyl methacrylate | K | 80-62-6 | 0.07575758 | ND |  | HAc | 3U | 40G | 24h
1 | 3.442 | 101.05939 | Methyl methacrylate | 80-62-6 | H+ | C5H8O2 | 1 | Methyl methacrylate | K | 80-62-6 | 0.07575758 | ND |  | HAc | 3U | 70G | 24h
3 | 4.688 | 345.15469 | Dipentyl phthalate | 131-18-0 | K+ | C18H26O4 | 3 | Dipentyl phthalate | D | 131-18-0 | 0.1 | 0.21 | 0.09 | Et10 | 1U | 40G | 6h
3 | 4.688 | 345.15469 | Dipentyl phthalate | 131-18-0 | K+ | C18H26O4 | 3 | Dipentyl phthalate | D | 131-18-0 | 0.1030303 | 0.27 | 0.04 | Et10 | 2U | 40G | 6h
3 | 4.688 | 345.15469 | Dipentyl phthalate | 131-18-0 | K+ | C18H26O4 | 3 | Dipentyl phthalate | D | 131-18-0 | 0.1030303 | ND |  | Et10 | 3U | 40G | 6h
3 | 4.688 | 345.15469 | Dipentyl phthalate | 131-18-0 | K+ | C18H26O4 | 3 | Dipentyl phthalate | D | 131-18-0 | 0.1030303 | ND |  | Et10 | 1U | 70G | 6h
3 | 4.688 | 345.15469 | Dipentyl phthalate | 131-18-0 | K+ | C18H26O4 | 3 | Dipentyl phthalate | D | 131-18-0 | 0.1030303 | ND |  | Et10 | 2U | 70G | 6h
3 | 4.688 | 345.15469 | Dipentyl phthalate | 131-18-0 | K+ | C18H26O4 | 3 | Dipentyl phthalate | D | 131-18-0 | 0.1030303 | ND |  | Et10 | 3U | 70G | 6h
4 | 5.316 | 373.18674 | Suspected amine/amide | - | H+ | C19H24N4O4 | 4 |  |  |  | - | ND |  | Et10 | 1U | 40G | 6h
4 | 5.316 | 373.18674 | Suspected amine/amide | - | H+ | C19H24N4O4 | 4 |  |  |  | - | ND |  | Et10 | 2U | 40G | 6h
4 | 5.316 | 373.18674 | Suspected amine/amide | - | H+ | C19H24N4O4 | 4 |  |  |  | - | ND |  | Et10 | 3U | 40G | 6h
4 | 5.316 | 373.18674 | Suspected amine/amide | - | H+ | C19H24N4O4 | 4 |  |  |  | - | ND |  | Et10 | 1U | 70G | 6h
4 | 5.316 | 373.18674 | Suspected amine/amide | - | H+ | C19H24N4O4 | 4 |  |  |  | - | ND |  | Et10 | 2U | 70G | 6h
4 | 5.316 | 373.18674 | Suspected amine/amide | - | H+ | C19H24N4O4 | 4 |  |  |  | - | ND |  | Et10 | 3U | 70G | 6h
5 | 5.552 | 279.09512 | Triphenylphosphine oxide | 791-28-6 | H+ | C18H15OP | 1 | Triphenylphosphine oxide | M | 791-28-6 | 0.06969697 | 1.65 | 0.7 | Et10 | 1U | 40G | 6h
5 | 5.552 | 279.09512 | Triphenylphosphine oxide | 791-28-6 | H+ | C18H15OP | 1 | Triphenylphosphine oxide | M | 791-28-6 | 0.06969697 | 1.7 | 0.7 | Et10 | 1U | 70G | 6h
1 | 3.442 | 101.05939 | Methyl methacrylate | 80-62-6 | H+ | C5H8O2 | 1 | Methyl methacrylate | K | 80-62-6 | 0.08 | ND |  | HAc | 1U | 40G | 6h
1 | 3.442 | 101.05939 | Methyl methacrylate | 80-62-6 | H+ | C5H8O2 | 1 | Methyl methacrylate | K | 80-62-6 | 0.08 | ND |  | HAc | 1U | 70G | 6h
5 | 5.552 | 279.09512 | Triphenylphosphine oxide | 791-28-6 | H+ | C18H15OP | 1 | Triphenylphosphine oxide | M | 791-28-6 | 0.06969697 | 1.5 | 0.65 | Et10 | 2U | 40G | 6h
5 | 5.552 | 279.09512 | Triphenylphosphine oxide | 791-28-6 | H+ | C18H15OP | 1 | Triphenylphosphine oxide | M | 791-28-6 | 0.06969697 | 1.47 | 0.58 | Et10 | 2U | 70G | 6h
1 | 3.442 | 101.05939 | Methyl methacrylate | 80-62-6 | H+ | C5H8O2 | 1 | Methyl methacrylate | K | 80-62-6 | 0.08 | ND |  | HAc | 2U | 40G | 6h
1 | 3.442 | 101.05939 | Methyl methacrylate | 80-62-6 | H+ | C5H8O2 | 1 | Methyl methacrylate | K | 80-62-6 | 0.08 | ND |  | HAc | 2U | 70G | 6h
5 | 5.552 | 279.09512 | Triphenylphosphine oxide | 791-28-6 | H+ | C18H15OP | 1 | Triphenylphosphine oxide | M | 791-28-6 | 0.06969697 | 1.29 | 0.59 | Et10 | 3U | 40G | 6h
5 | 5.552 | 279.09512 | Triphenylphosphine oxide | 791-28-6 | H+ | C18H15OP | 1 | Triphenylphosphine oxide | M | 791-28-6 | 0.06969697 | 1.33 | 0.56 | Et10 | 3U | 70G | 6h
1 | 3.442 | 101.05939 | Methyl methacrylate | 80-62-6 | H+ | C5H8O2 | 1 | Methyl methacrylate | K | 80-62-6 | 0.08 | ND |  | HAc | 3U | 40G | 6h
1 | 3.442 | 101.05939 | Methyl methacrylate | 80-62-6 | H+ | C5H8O2 | 1 | Methyl methacrylate | K | 80-62-6 | 0.08 | ND |  | HAc | 3U | 70G | 6h
2 | 4.603 | 139.11165 | Isophorone | 78-59-1 | H+ | C9H14O | 1 | Isophorone | L | 78-59-1 | 0.09 | ND |  | HAc | 3U | 40G | 6h
2 | 4.603 | 139.11165 | Isophorone | 78-59-1 | H+ | C9H14O | 1 | Isophorone | L | 78-59-1 | 0.09 | ND |  | HAc | 3U | 70G | 6h
2 | 4.603 | 139.11165 | Isophorone | 78-59-1 | H+ | C9H14O | 1 | Isophorone | L | 78-59-1 | 0.09 | ND |  | HAc | 2U | 70G | 6h
3 | 4.688 | 345.15469 | Dipentyl phthalate | 131-18-0 | K+ | C18H26O4 | 3 | Dipentyl phthalate | D | 131-18-0 | 0.1151515 | ND |  | HAc | 3U | 70G | 6h
3 | 4.688 | 345.15469 | Dipentyl phthalate | 131-18-0 | K+ | C18H26O4 | 3 | Dipentyl phthalate | D | 131-18-0 | 0.1151515 | 0.48 | 0.14 | HAc | 2U | 70G | 6h
4 | 5.316 | 373.18674 | Suspected amine/amide | - | H+ | C19H24N4O4 | 4 |  |  |  | - | ND |  | HAc | 2U | 70G | 6h
3 | 4.688 | 345.15469 | Dipentyl phthalate | 131-18-0 | K+ | C18H26O4 | 3 | Dipentyl phthalate | D | 131-18-0 | 0.1151515 | ND |  | HAc | 3U | 40G | 6h
2 | 4.603 | 139.11165 | Isophorone | 78-59-1 | H+ | C9H14O | 1 | Isophorone | L | 78-59-1 | 0.09 | ND |  | HAc | 2U | 40G | 6h
2 | 4.603 | 139.11165 | Isophorone | 78-59-1 | H+ | C9H14O | 1 | Isophorone | L | 78-59-1 | 0.08787879 | ND |  | HAc | 3U | 40G | 24h
3 | 4.688 | 345.15469 | Dipentyl phthalate | 131-18-0 | K+ | C18H26O4 | 3 | Dipentyl phthalate | D | 131-18-0 | 0.1151515 | ND |  | HAc | 3U | 40G | 24h
2 | 4.603 | 139.11165 | Isophorone | 78-59-1 | H+ | C9H14O | 1 | Isophorone | L | 78-59-1 | 0.09 | ND |  | HAc | 1U | 70G | 6h
4 | 5.316 | 373.18674 | Suspected amine/amide | - | H+ | C19H24N4O4 | 4 |  |  |  | - | ND |  | HAc | 3U | 40G | 6h
2 | 4.603 | 139.11165 | Isophorone | 78-59-1 | H+ | C9H14O | 1 | Isophorone | L | 78-59-1 | 0.09 | ND |  | HAc | 1U | 40G | 6h
3 | 4.688 | 345.15469 | Dipentyl phthalate | 131-18-0 | K+ | C18H26O4 | 3 | Dipentyl phthalate | D | 131-18-0 | 0.1151515 | 0.24 | 0.09 | HAc | 2U | 40G | 6h
3 | 4.688 | 345.15469 | Dipentyl phthalate | 131-18-0 | K+ | C18H26O4 | 3 | Dipentyl phthalate | D | 131-18-0 | 0.1151515 | ND |  | HAc | 1U | 70G | 6h
4 | 5.316 | 373.18674 | Suspected amine/amide | - | H+ | C19H24N4O4 | 4 |  |  |  | - | ND |  | HAc | 1U | 70G | 6h
3 | 4.688 | 345.15469 | Dipentyl phthalate | 131-18-0 | K+ | C18H26O4 | 3 | Dipentyl phthalate | D | 131-18-0 | 0.1151515 | 0.19 | 0.08 | HAc | 1U | 40G | 6h
2 | 4.603 | 139.11165 | Isophorone | 78-59-1 | H+ | C9H14O | 1 | Isophorone | L | 78-59-1 | 0.08787879 | ND |  | HAc | 3U | 70G | 24h
3 | 4.688 | 345.15469 | Dipentyl phthalate | 131-18-0 | K+ | C18H26O4 | 3 | Dipentyl phthalate | D | 131-18-0 | 0.1151515 | ND |  | HAc | 3U | 70G | 24h
4 | 5.316 | 373.18674 | Suspected amine/amide | - | H+ | C19H24N4O4 | 4 |  |  |  | - | ND |  | HAc | 3U | 70G | 6h
2 | 4.603 | 139.11165 | Isophorone | 78-59-1 | H+ | C9H14O | 1 | Isophorone | L | 78-59-1 | 0.08787879 | 0.44 | 0.21 | HAc | 2U | 70G | 24h
3 | 4.688 | 345.15469 | Dipentyl phthalate | 131-18-0 | K+ | C18H26O4 | 3 | Dipentyl phthalate | D | 131-18-0 | 0.1151515 | ND |  | HAc | 2U | 70G | 24h
2 | 4.603 | 139.11165 | Isophorone | 78-59-1 | H+ | C9H14O | 1 | Isophorone | L | 78-59-1 | 0.08787879 | 0.4 | 0.18 | HAc | 2U | 40G | 24h
4 | 5.316 | 373.18674 | Suspected amine/amide | - | H+ | C19H24N4O4 | 4 |  |  |  | - | ND |  | HAc | 1U | 40G | 6h
2 | 4.603 | 139.11165 | Isophorone | 78-59-1 | H+ | C9H14O | 1 | Isophorone | L | 78-59-1 | 0.08787879 | 0.75 | 0.36 | HAc | 1U | 70G | 24h
2 | 4.603 | 139.11165 | Isophorone | 78-59-1 | H+ | C9H14O | 1 | Isophorone | L | 78-59-1 | 0.08787879 | 0.73 | 0.31 | HAc | 1U | 40G | 24h
3 | 4.688 | 345.15469 | Dipentyl phthalate | 131-18-0 | K+ | C18H26O4 | 3 | Dipentyl phthalate | D | 131-18-0 | 0.1151515 | 0.23 | 0.07 | HAc | 2U | 40G | 24h
3 | 4.688 | 345.15469 | Dipentyl phthalate | 131-18-0 | K+ | C18H26O4 | 3 | Dipentyl phthalate | D | 131-18-0 | 0.1151515 | 0.35 | 0.11 | HAc | 1U | 40G | 24h
3 | 4.688 | 345.15469 | Dipentyl phthalate | 131-18-0 | K+ | C18H26O4 | 3 | Dipentyl phthalate | D | 131-18-0 | 0.1151515 | 0.26 | 0.06 | HAc | 1U | 70G | 24h
5 | 5.552 | 279.09512 | Triphenylphosphine oxide | 791-28-6 | H+ | C18H15OP | 1 | Triphenylphosphine oxide | M | 791-28-6 | 0.1030303 | 1.49 | 0.56 | HAc | 3U | 40G | 6h
5 | 5.552 | 279.09512 | Triphenylphosphine oxide | 791-28-6 | H+ | C18H15OP | 1 | Triphenylphosphine oxide | M | 791-28-6 | 0.1030303 | 1.37 | 0.6 | HAc | 3U | 70G | 6h
4 | 5.316 | 373.18674 | Suspected amine/amide | - | H+ | C19H24N4O4 | 4 |  |  |  | - | ND |  | HAc | 2U | 40G | 6h
4 | 5.316 | 373.18674 | Suspected amine/amide | - | H+ | C19H24N4O4 | 4 |  |  |  | - | ND |  | HAc | 3U | 70G | 24h
4 | 5.316 | 373.18674 | Suspected amine/amide | - | H+ | C19H24N4O4 | 4 |  |  |  | - | ND |  | HAc | 3U | 40G | 24h
5 | 5.552 | 279.09512 | Triphenylphosphine oxide | 791-28-6 | H+ | C18H15OP | 1 | Triphenylphosphine oxide | M | 791-28-6 | 0.1030303 | 1.7 | 0.75 | HAc | 3U | 70G | 24h
5 | 5.552 | 279.09512 | Triphenylphosphine oxide | 791-28-6 | H+ | C18H15OP | 1 | Triphenylphosphine oxide | M | 791-28-6 | 0.1030303 | 1.5 | 0.6 | HAc | 3U | 40G | 24h
5 | 5.552 | 279.09512 | Triphenylphosphine oxide | 791-28-6 | H+ | C18H15OP | 1 | Triphenylphosphine oxide | M | 791-28-6 | 0.1030303 | 1.68 | 0.77 | HAc | 2U | 40G | 6h
5 | 5.552 | 279.09512 | Triphenylphosphine oxide | 791-28-6 | H+ | C18H15OP | 1 | Triphenylphosphine oxide | M | 791-28-6 | 0.1030303 | 1.35 | 0.61 | HAc | 2U | 70G | 6h
4 | 5.316 | 373.18674 | Suspected amine/amide | - | H+ | C19H24N4O4 | 4 |  |  |  | - | ND |  | HAc | 2U | 40G | 24h
5 | 5.552 | 279.09512 | Triphenylphosphine oxide | 791-28-6 | H+ | C18H15OP | 1 | Triphenylphosphine oxide | M | 791-28-6 | 0.1030303 | 1.7 | 0.77 | HAc | 1U | 40G | 6h
5 | 5.552 | 279.09512 | Triphenylphosphine oxide | 791-28-6 | H+ | C18H15OP | 1 | Triphenylphosphine oxide | M | 791-28-6 | 0.1030303 | 1.9 | 0.8 | HAc | 2U | 40G | 24h
4 | 5.316 | 373.18674 | Suspected amine/amide | - | H+ | C19H24N4O4 | 4 |  |  |  | - | ND |  | HAc | 2U | 70G | 24h
5 | 5.552 | 279.09512 | Triphenylphosphine oxide | 791-28-6 | H+ | C18H15OP | 1 | Triphenylphosphine oxide | M | 791-28-6 | 0.1030303 | 1.8 | 0.8 | HAc | 2U | 70G | 24h
4 | 5.316 | 373.18674 | Suspected amine/amide | - | H+ | C19H24N4O4 | 4 |  |  |  | - | ND |  | HAc | 1U | 40G | 24h
5 | 5.552 | 279.09512 | Triphenylphosphine oxide | 791-28-6 | H+ | C18H15OP | 1 | Triphenylphosphine oxide | M | 791-28-6 | 0.1030303 | 1.53 | 0.69 | HAc | 1U | 70G | 6h
4 | 5.316 | 373.18674 | Suspected amine/amide | - | H+ | C19H24N4O4 | 4 |  |  |  | - | ND |  | HAc | 1U | 70G | 24h
5 | 5.552 | 279.09512 | Triphenylphosphine oxide | 791-28-6 | H+ | C18H15OP | 1 | Triphenylphosphine oxide | M | 791-28-6 | 0.1030303 | 1.9 | 0.8 | HAc | 1U | 40G | 24h
5 | 5.552 | 279.09512 | Triphenylphosphine oxide | 791-28-6 | H+ | C18H15OP | 1 | Triphenylphosphine oxide | M | 791-28-6 | 0.1030303 | 1.9 | 0.8 | HAc | 1U | 70G | 24h

## Table S6_QTOF Used TPU
ID | RT (min) | m/z observed | Name | CAS | Adduct | Formula | SCL | Standard | QS | CAS of QS | LOD (mg/kg) | Type | Simulant | Time | Temperature | SML (mg/kg) | Amount (mg/kg) | Error
1 | 3.613 | 114.09064 | Caprolactam | 105-60-2 | [M+H]+ | C6H11NO | 1 | Caprolactam | A | 105-60-2 | 0.09 | WH | AM | 24h | 70 | 15 | 0.32 | 0.14
1 | 3.613 | 114.09064 | Caprolactam | 105-60-2 | [M+H]+ | C6H11NO | 1 | Caprolactam | A | 105-60-2 | 0.09 | AZ | AG | 24h | 70 | 15 | 0.34 | 0.12
1 | 3.613 | 114.09064 | Caprolactam | 105-60-2 | [M+H]+ | C6H11NO | 1 | Caprolactam | A | 105-60-2 | 0.09 | AZ | AM | 24h | 70 | 15 | 0.35 | 0.11
1 | 3.613 | 114.09064 | Caprolactam | 105-60-2 | [M+H]+ | C6H11NO | 1 | Caprolactam | A | 105-60-2 | 0.09 | WH | AG | 24h | 70 | 15 | 0.35 | 0.11
1 | 3.613 | 114.09064 | Caprolactam | 105-60-2 | [M+H]+ | C6H11NO | 1 | Caprolactam | A | 105-60-2 | 0.09 | WH | Et | 24h | 70 | 15 | 0.37 | 0.17
1 | 3.613 | 114.09064 | Caprolactam | 105-60-2 | [M+H]+ | C6H11NO | 1 | Caprolactam | A | 105-60-2 | 0.09 | WH | HAc | 24h | 70 | 15 | 0.42 | 0.19
1 | 3.613 | 114.09064 | Caprolactam | 105-60-2 | [M+H]+ | C6H11NO | 1 | Caprolactam | A | 105-60-2 | 0.09 | AZ | Et | 24h | 70 | 15 | 0.45 | 0.2
1 | 3.613 | 114.09064 | Caprolactam | 105-60-2 | [M+H]+ | C6H11NO | 1 | Caprolactam | A | 105-60-2 | 0.09 | AZ | HAc | 24h | 70 | 15 | 0.5 | 0.22
1 | 3.613 | 114.09064 | Caprolactam | 105-60-2 | [M+H]+ | C6H11NO | 1 | Caprolactam | A | 105-60-2 | 0.09 | AZ | AM | 24h | 40 | 15 | 0.69 | 0.27
1 | 3.613 | 114.09064 | Caprolactam | 105-60-2 | [M+H]+ | C6H11NO | 1 | Caprolactam | A | 105-60-2 | 0.09 | WH | AM | 24h | 40 | 15 | 0.7 | 0.31
1 | 3.613 | 114.09064 | Caprolactam | 105-60-2 | [M+H]+ | C6H11NO | 1 | Caprolactam | A | 105-60-2 | 0.09 | WH | AG | 24h | 40 | 15 | 0.71 | 0.27
1 | 3.613 | 114.09064 | Caprolactam | 105-60-2 | [M+H]+ | C6H11NO | 1 | Caprolactam | A | 105-60-2 | 0.09 | AZ | AG | 24h | 40 | 15 | 0.75 | 0.31
1 | 3.613 | 114.09064 | Caprolactam | 105-60-2 | [M+H]+ | C6H11NO | 1 | Caprolactam | A | 105-60-2 | 0.09 | AZ | HAc | 24h | 40 | 15 | 0.8 | 0.39
1 | 3.613 | 114.09064 | Caprolactam | 105-60-2 | [M+H]+ | C6H11NO | 1 | Caprolactam | A | 105-60-2 | 0.09 | WH | Et | 24h | 40 | 15 | 0.82 | 0.39
1 | 3.613 | 114.09064 | Caprolactam | 105-60-2 | [M+H]+ | C6H11NO | 1 | Caprolactam | A | 105-60-2 | 0.09 | WH | HAc | 24h | 40 | 15 | 0.85 | 0.39
1 | 3.613 | 114.09064 | Caprolactam | 105-60-2 | [M+H]+ | C6H11NO | 1 | Caprolactam | A | 105-60-2 | 0.09 | AZ | Et | 24h | 40 | 15 | 0.85 | 0.42
2 | 3.942 | 195.08722 | Caffeine | 58-08-2 | [M+H]+ | C8H10N4O2 | 1 | Caffeine | B | 58-08-2 | 0.11 | WH | AG | 24h | 40 | - | 0.2 | 0.1
2 | 3.942 | 195.08722 | Caffeine | 58-08-2 | [M+H]+ | C8H10N4O2 | 1 | Caffeine | B | 58-08-2 | 0.11 | AZ | AM | 24h | 70 | - | 0.29 | 0.14
2 | 3.942 | 195.08722 | Caffeine | 58-08-2 | [M+H]+ | C8H10N4O2 | 1 | Caffeine | B | 58-08-2 | 0.11 | WH | Et | 24h | 70 | - | 0.4 | 0.19
2 | 3.942 | 195.08722 | Caffeine | 58-08-2 | [M+H]+ | C8H10N4O2 | 1 | Caffeine | B | 58-08-2 | 0.11 | WH | AG | 24h | 70 | - | 0.44 | 0.19
2 | 3.942 | 195.08722 | Caffeine | 58-08-2 | [M+H]+ | C8H10N4O2 | 1 | Caffeine | B | 58-08-2 | 0.11 | WH | Et | 24h | 40 | - | 0.46 | 0.19
2 | 3.942 | 195.08722 | Caffeine | 58-08-2 | [M+H]+ | C8H10N4O2 | 1 | Caffeine | B | 58-08-2 | 0.11 | AZ | AG | 24h | 40 | - | 0.57 | 0.27
2 | 3.942 | 195.08722 | Caffeine | 58-08-2 | [M+H]+ | C8H10N4O2 | 1 | Caffeine | B | 58-08-2 | 0.11 | WH | HAc | 24h | 40 | - | 0.81 | 0.31
2 | 3.942 | 195.08722 | Caffeine | 58-08-2 | [M+H]+ | C8H10N4O2 | 1 | Caffeine | B | 58-08-2 | 0.11 | WH | HAc | 24h | 70 | - | 0.84 | 0.31
2 | 3.942 | 195.08722 | Caffeine | 58-08-2 | [M+H]+ | C8H10N4O2 | 1 | Caffeine | B | 58-08-2 | 0.11 | WH | AM | 24h | 40 | - | 0.85 | 0.39
2 | 3.942 | 195.08722 | Caffeine | 58-08-2 | [M+H]+ | C8H10N4O2 | 1 | Caffeine | B | 58-08-2 | 0.11 | WH | AM | 24h | 70 | - | 0.9 | 0.42
2 | 3.942 | 195.08722 | Caffeine | 58-08-2 | [M+H]+ | C8H10N4O2 | 1 | Caffeine | B | 58-08-2 | 0.11 | AZ | AM | 24h | 40 | - | 1.02 | 0.39
2 | 3.942 | 195.08722 | Caffeine | 58-08-2 | [M+H]+ | C8H10N4O2 | 1 | Caffeine | B | 58-08-2 | 0.11 | AZ | Et | 24h | 70 | - | 1.04 | 0.42
2 | 3.942 | 195.08722 | Caffeine | 58-08-2 | [M+H]+ | C8H10N4O2 | 1 | Caffeine | B | 58-08-2 | 0.11 | AZ | Et | 24h | 40 | - | 1.4 | 0.58
2 | 3.942 | 195.08722 | Caffeine | 58-08-2 | [M+H]+ | C8H10N4O2 | 1 | Caffeine | B | 58-08-2 | 0.11 | AZ | AG | 24h | 70 | - | 1.6 | 0.33
2 | 3.942 | 195.08722 | Caffeine | 58-08-2 | [M+H]+ | C8H10N4O2 | 1 | Caffeine | B | 58-08-2 | 0.11 | AZ | HAc | 24h | 70 | - | 1.63 | 0.62
2 | 3.942 | 195.08722 | Caffeine | 58-08-2 | [M+H]+ | C8H10N4O2 | 1 | Caffeine | B | 58-08-2 | 0.11 | AZ | HAc | 24h | 40 | - | 2.07 | 0.97
3 | 5.827 | 299.10916 | Triethyl citrate | 77-93-0 | [M+Na]+ | C12H20O7 | 1 | Triethyl citrate | C | 77-93-0 | 0.23 | WH | AG | 24h | 40 | 60 | 0.47 | 0.1543779
3 | 5.827 | 299.10916 | Triethyl citrate | 77-93-0 | [M+Na]+ | C12H20O7 | 1 | Triethyl citrate | C | 77-93-0 | 0.23 | WH | Et | 24h | 40 | 60 | 0.5 | 0.22
3 | 5.827 | 299.10916 | Triethyl citrate | 77-93-0 | [M+Na]+ | C12H20O7 | 1 | Triethyl citrate | C | 77-93-0 | 0.23 | WH | AM | 24h | 40 | 60 | 0.5 | 0.22
3 | 5.827 | 299.10916 | Triethyl citrate | 77-93-0 | [M+Na]+ | C12H20O7 | 1 | Triethyl citrate | C | 77-93-0 | 0.23 | WH | AG | 24h | 70 | 60 | 0.51 | 0.1349168
3 | 5.827 | 299.10916 | Triethyl citrate | 77-93-0 | [M+Na]+ | C12H20O7 | 1 | Triethyl citrate | C | 77-93-0 | 0.23 | WH | HAc | 24h | 40 | 60 | 0.52 | 0.22
3 | 5.827 | 299.10916 | Triethyl citrate | 77-93-0 | [M+Na]+ | C12H20O7 | 1 | Triethyl citrate | C | 77-93-0 | 0.23 | WH | Et | 24h | 70 | 60 | 0.54 | 0.22
3 | 5.827 | 299.10916 | Triethyl citrate | 77-93-0 | [M+Na]+ | C12H20O7 | 1 | Triethyl citrate | C | 77-93-0 | 0.23 | WH | AM | 24h | 70 | 60 | 0.55 | 0.1133018
3 | 5.827 | 299.10916 | Triethyl citrate | 77-93-0 | [M+Na]+ | C12H20O7 | 1 | Triethyl citrate | C | 77-93-0 | 0.23 | WH | HAc | 24h | 70 | 60 | 0.61 | 0.27
3 | 5.827 | 299.10916 | Triethyl citrate | 77-93-0 | [M+Na]+ | C12H20O7 | 1 | Triethyl citrate | C | 77-93-0 | 0.23 | AZ | HAc | 24h | 40 | 60 | ND
3 | 5.827 | 299.10916 | Triethyl citrate | 77-93-0 | [M+Na]+ | C12H20O7 | 1 | Triethyl citrate | C | 77-93-0 | 0.23 | AZ | Et | 24h | 40 | 60 | ND
3 | 5.827 | 299.10916 | Triethyl citrate | 77-93-0 | [M+Na]+ | C12H20O7 | 1 | Triethyl citrate | C | 77-93-0 | 0.23 | AZ | AM | 24h | 40 | 60 | ND
3 | 5.827 | 299.10916 | Triethyl citrate | 77-93-0 | [M+Na]+ | C12H20O7 | 1 | Triethyl citrate | C | 77-93-0 | 0.23 | AZ | AG | 24h | 40 | 60 | ND
3 | 5.827 | 299.10916 | Triethyl citrate | 77-93-0 | [M+Na]+ | C12H20O7 | 1 | Triethyl citrate | C | 77-93-0 | 0.23 | AZ | HAc | 24h | 70 | 60 | ND
3 | 5.827 | 299.10916 | Triethyl citrate | 77-93-0 | [M+Na]+ | C12H20O7 | 1 | Triethyl citrate | C | 77-93-0 | 0.23 | AZ | Et | 24h | 70 | 60 | ND
3 | 5.827 | 299.10916 | Triethyl citrate | 77-93-0 | [M+Na]+ | C12H20O7 | 1 | Triethyl citrate | C | 77-93-0 | 0.23 | AZ | AM | 24h | 70 | 60 | ND
3 | 5.827 | 299.10916 | Triethyl citrate | 77-93-0 | [M+Na]+ | C12H20O7 | 1 | Triethyl citrate | C | 77-93-0 | 0.23 | AZ | AG | 24h | 70 | 60 | ND
4 | 6.764 | 345.15396 | Dipentyl phthalate | 131-18-0 | [M+K]+ | C18H26O4 | 1 | Dipentyl phthalate | D | 131-18-0 | 0.17 | WH | Et | 24h | 40 | - | 0.37 | 0.17
4 | 6.764 | 345.15396 | Dipentyl phthalate | 131-18-0 | [M+K]+ | C18H26O4 | 1 | Dipentyl phthalate | D | 131-18-0 | 0.17 | WH | Et | 24h | 70 | - | 0.54 | 0.22
4 | 6.764 | 345.15396 | Dipentyl phthalate | 131-18-0 | [M+K]+ | C18H26O4 | 1 | Dipentyl phthalate | D | 131-18-0 | 0.17 | AZ | HAc | 24h | 40 | - | ND
4 | 6.764 | 345.15396 | Dipentyl phthalate | 131-18-0 | [M+K]+ | C18H26O4 | 1 | Dipentyl phthalate | D | 131-18-0 | 0.17 | AZ | Et | 24h | 40 | - | ND
4 | 6.764 | 345.15396 | Dipentyl phthalate | 131-18-0 | [M+K]+ | C18H26O4 | 1 | Dipentyl phthalate | D | 131-18-0 | 0.17 | AZ | AM | 24h | 40 | - | ND
4 | 6.764 | 345.15396 | Dipentyl phthalate | 131-18-0 | [M+K]+ | C18H26O4 | 1 | Dipentyl phthalate | D | 131-18-0 | 0.17 | AZ | AG | 24h | 40 | - | ND
4 | 6.764 | 345.15396 | Dipentyl phthalate | 131-18-0 | [M+K]+ | C18H26O4 | 1 | Dipentyl phthalate | D | 131-18-0 | 0.17 | WH | HAc | 24h | 40 | - | ND
4 | 6.764 | 345.15396 | Dipentyl phthalate | 131-18-0 | [M+K]+ | C18H26O4 | 1 | Dipentyl phthalate | D | 131-18-0 | 0.17 | WH | AM | 24h | 40 | - | ND
4 | 6.764 | 345.15396 | Dipentyl phthalate | 131-18-0 | [M+K]+ | C18H26O4 | 1 | Dipentyl phthalate | D | 131-18-0 | 0.17 | WH | AG | 24h | 40 | - | ND
4 | 6.764 | 345.15396 | Dipentyl phthalate | 131-18-0 | [M+K]+ | C18H26O4 | 1 | Dipentyl phthalate | D | 131-18-0 | 0.17 | AZ | Et | 24h | 70 | - | ND
4 | 6.764 | 345.15396 | Dipentyl phthalate | 131-18-0 | [M+K]+ | C18H26O4 | 1 | Dipentyl phthalate | D | 131-18-0 | 0.17 | AZ | AM | 24h | 70 | - | ND
4 | 6.764 | 345.15396 | Dipentyl phthalate | 131-18-0 | [M+K]+ | C18H26O4 | 1 | Dipentyl phthalate | D | 131-18-0 | 0.17 | AZ | HAc | 24h | 70 | - | ND
4 | 6.764 | 345.15396 | Dipentyl phthalate | 131-18-0 | [M+K]+ | C18H26O4 | 1 | Dipentyl phthalate | D | 131-18-0 | 0.17 | AZ | AG | 24h | 70 | - | ND
4 | 6.764 | 345.15396 | Dipentyl phthalate | 131-18-0 | [M+K]+ | C18H26O4 | 1 | Dipentyl phthalate | D | 131-18-0 | 0.17 | WH | HAc | 24h | 70 | - | ND
4 | 6.764 | 345.15396 | Dipentyl phthalate | 131-18-0 | [M+K]+ | C18H26O4 | 1 | Dipentyl phthalate | D | 131-18-0 | 0.17 | WH | AM | 24h | 70 | - | ND
4 | 6.764 | 345.15396 | Dipentyl phthalate | 131-18-0 | [M+K]+ | C18H26O4 | 1 | Dipentyl phthalate | D | 131-18-0 | 0.17 | WH | AG | 24h | 70 | - | ND
5 | 6.894 | 219.04666 | Diphenyl sulfone | 127-63-9 | [M+H]+ | C12H10O2S | 1 | Diphenyl sulfone | E | 127-63-9 | 0.03 | WH | AM | 24h | 40 | 3 | 0.07 | 0.03
5 | 6.894 | 219.04666 | Diphenyl sulfone | 127-63-9 | [M+H]+ | C12H10O2S | 1 | Diphenyl sulfone | E | 127-63-9 | 0.03 | WH | HAc | 24h | 70 | 3 | 0.07 | 0.02
5 | 6.894 | 219.04666 | Diphenyl sulfone | 127-63-9 | [M+H]+ | C12H10O2S | 1 | Diphenyl sulfone | E | 127-63-9 | 0.03 | WH | AG | 24h | 40 | 3 | 0.09 | 0.04
5 | 6.894 | 219.04666 | Diphenyl sulfone | 127-63-9 | [M+H]+ | C12H10O2S | 1 | Diphenyl sulfone | E | 127-63-9 | 0.03 | WH | AG | 24h | 70 | 3 | 0.11 | 0.02
5 | 6.894 | 219.04666 | Diphenyl sulfone | 127-63-9 | [M+H]+ | C12H10O2S | 1 | Diphenyl sulfone | E | 127-63-9 | 0.03 | WH | Et | 24h | 70 | 3 | 0.11 | 0.05
5 | 6.894 | 219.04666 | Diphenyl sulfone | 127-63-9 | [M+H]+ | C12H10O2S | 1 | Diphenyl sulfone | E | 127-63-9 | 0.03 | AZ | AG | 24h | 70 | 3 | 0.14 | 0.04
5 | 6.894 | 219.04666 | Diphenyl sulfone | 127-63-9 | [M+H]+ | C12H10O2S | 1 | Diphenyl sulfone | E | 127-63-9 | 0.03 | WH | AM | 24h | 70 | 3 | 0.16 | 0.06
5 | 6.894 | 219.04666 | Diphenyl sulfone | 127-63-9 | [M+H]+ | C12H10O2S | 1 | Diphenyl sulfone | E | 127-63-9 | 0.03 | AZ | AM | 24h | 40 | 3 | 0.21 | 0.1
5 | 6.894 | 219.04666 | Diphenyl sulfone | 127-63-9 | [M+H]+ | C12H10O2S | 1 | Diphenyl sulfone | E | 127-63-9 | 0.03 | WH | Et | 24h | 40 | 3 | 0.22 | 0.1
5 | 6.894 | 219.04666 | Diphenyl sulfone | 127-63-9 | [M+H]+ | C12H10O2S | 1 | Diphenyl sulfone | E | 127-63-9 | 0.03 | AZ | AG | 24h | 40 | 3 | 0.23 | 0.09
5 | 6.894 | 219.04666 | Diphenyl sulfone | 127-63-9 | [M+H]+ | C12H10O2S | 1 | Diphenyl sulfone | E | 127-63-9 | 0.03 | AZ | HAc | 24h | 70 | 3 | 0.43 | 0.14
5 | 6.894 | 219.04666 | Diphenyl sulfone | 127-63-9 | [M+H]+ | C12H10O2S | 1 | Diphenyl sulfone | E | 127-63-9 | 0.03 | AZ | AM | 24h | 70 | 3 | 0.46 | 0.19
5 | 6.894 | 219.04666 | Diphenyl sulfone | 127-63-9 | [M+H]+ | C12H10O2S | 1 | Diphenyl sulfone | E | 127-63-9 | 0.03 | AZ | HAc | 24h | 40 | 3 | 0.49 | 0.22
5 | 6.894 | 219.04666 | Diphenyl sulfone | 127-63-9 | [M+H]+ | C12H10O2S | 1 | Diphenyl sulfone | E | 127-63-9 | 0.03 | AZ | Et | 24h | 40 | 3 | 0.74 | 0.31
5 | 6.894 | 219.04666 | Diphenyl sulfone | 127-63-9 | [M+H]+ | C12H10O2S | 1 | Diphenyl sulfone | E | 127-63-9 | 0.03 | AZ | Et | 24h | 70 | 3 | 0.8 | 0.39
5 | 6.894 | 219.04666 | Diphenyl sulfone | 127-63-9 | [M+H]+ | C12H10O2S | 1 | Diphenyl sulfone | E | 127-63-9 | 0.03 | WH | HAc | 24h | 40 | 3 | ND
6 | 7.274 | 287.10272 | - |  | [M+H]+ | C15H14N2O4 | 4 |  |  |  |  | AZ | HAc | 24h | 40 | - | -
6 | 7.274 | 287.10272 | - |  | [M+H]+ | C15H14N2O4 | 4 |  |  |  |  | AZ | AG | 24h | 40 | - | -
6 | 7.274 | 287.10272 | - |  | [M+H]+ | C15H14N2O4 | 4 |  |  |  |  | WH | AM | 24h | 40 | - | -
6 | 7.274 | 287.10272 | - |  | [M+H]+ | C15H14N2O4 | 4 |  |  |  |  | WH | AG | 24h | 40 | - | -
6 | 7.274 | 287.10272 | - |  | [M+H]+ | C15H14N2O4 | 4 |  |  |  |  | AZ | Et | 24h | 40 | - | -
6 | 7.274 | 287.10272 | - |  | [M+H]+ | C15H14N2O4 | 4 |  |  |  |  | AZ | AM | 24h | 40 | - | -
6 | 7.274 | 287.10272 | - |  | [M+H]+ | C15H14N2O4 | 4 |  |  |  |  | WH | HAc | 24h | 40 | - | -
6 | 7.274 | 287.10272 | - |  | [M+H]+ | C15H14N2O4 | 4 |  |  |  |  | WH | Et | 24h | 40 | - | -
6 | 7.274 | 287.10272 | - |  | [M+H]+ | C15H14N2O4 | 4 |  |  |  |  | AZ | Et | 24h | 70 | - | -
6 | 7.274 | 287.10272 | - |  | [M+H]+ | C15H14N2O4 | 4 |  |  |  |  | AZ | HAc | 24h | 70 | - | -
6 | 7.274 | 287.10272 | - |  | [M+H]+ | C15H14N2O4 | 4 |  |  |  |  | AZ | AM | 24h | 70 | - | -
6 | 7.274 | 287.10272 | - |  | [M+H]+ | C15H14N2O4 | 4 |  |  |  |  | AZ | AG | 24h | 70 | - | -
6 | 7.274 | 287.10272 | - |  | [M+H]+ | C15H14N2O4 | 4 |  |  |  |  | WH | HAc | 24h | 70 | - | -
6 | 7.274 | 287.10272 | - |  | [M+H]+ | C15H14N2O4 | 4 |  |  |  |  | WH | Et | 24h | 70 | - | -
6 | 7.274 | 287.10272 | - |  | [M+H]+ | C15H14N2O4 | 4 |  |  |  |  | WH | AM | 24h | 70 | - | -
6 | 7.274 | 287.10272 | - |  | [M+H]+ | C15H14N2O4 | 4 |  |  |  |  | WH | AG | 24h | 70 | - | -
7 | 7.378 | 373.18506 | - |  | - | null | 5 |  |  |  |  | AZ | AG | 24h | 40 | - | -
7 | 7.378 | 373.18506 | - |  | - | null | 5 |  |  |  |  | WH | AG | 24h | 40 | - | -
7 | 7.378 | 373.18506 | - |  | - | null | 5 |  |  |  |  | AZ | HAc | 24h | 40 | - | -
7 | 7.378 | 373.18506 | - |  | - | null | 5 |  |  |  |  | AZ | Et | 24h | 40 | - | -
7 | 7.378 | 373.18506 | - |  | - | null | 5 |  |  |  |  | AZ | AM | 24h | 40 | - | -
7 | 7.378 | 373.18506 | - |  | - | null | 5 |  |  |  |  | WH | HAc | 24h | 40 | - | -
7 | 7.378 | 373.18506 | - |  | - | null | 5 |  |  |  |  | WH | Et | 24h | 40 | - | -
7 | 7.378 | 373.18506 | - |  | - | null | 5 |  |  |  |  | WH | AM | 24h | 40 | - | -
7 | 7.378 | 373.18506 | - |  | - | null | 5 |  |  |  |  | AZ | HAc | 24h | 70 | - | -
7 | 7.378 | 373.18506 | - |  | - | null | 5 |  |  |  |  | AZ | Et | 24h | 70 | - | -
7 | 7.378 | 373.18506 | - |  | - | null | 5 |  |  |  |  | AZ | AM | 24h | 70 | - | -
7 | 7.378 | 373.18506 | - |  | - | null | 5 |  |  |  |  | AZ | AG | 24h | 70 | - | -
7 | 7.378 | 373.18506 | - |  | - | null | 5 |  |  |  |  | WH | HAc | 24h | 70 | - | -
7 | 7.378 | 373.18506 | - |  | - | null | 5 |  |  |  |  | WH | Et | 24h | 70 | - | -
7 | 7.378 | 373.18506 | - |  | - | null | 5 |  |  |  |  | WH | AM | 24h | 70 | - | -
7 | 7.378 | 373.18506 | - |  | - | null | 5 |  |  |  |  | WH | AG | 24h | 70 | - | -
8 | 7.731 | 201.11089 | 4,4-Diaminodiphenylether | 101-80-4 | [M+H]+ | C12H12N2O | 1 | 4,4-Diaminodiphenylether | F | 101-80-4 | 0.1 | WH | Et | 24h | 70 | 0.002 | 0.17 | 0.09
8 | 7.731 | 201.11089 | 4,4-Diaminodiphenylether | 101-80-4 | [M+H]+ | C12H12N2O | 1 | 4,4-Diaminodiphenylether | F | 101-80-4 | 0.84 | AZ | Et | 24h | 40 | 0.002 | ND
8 | 7.731 | 201.11089 | 4,4-Diaminodiphenylether | 101-80-4 | [M+H]+ | C12H12N2O | 1 | 4,4-Diaminodiphenylether | F | 101-80-4 | 0.84 | AZ | Et | 24h | 70 | 0.002 | ND
8 | 7.731 | 201.11089 | 4,4-Diaminodiphenylether | 101-80-4 | [M+H]+ | C12H12N2O | 1 | 4,4-Diaminodiphenylether | F | 101-80-4 | 0.84 | WH | Et | 24h | 40 | 0.002 | ND
8 | 7.731 | 201.11089 | 4,4-Diaminodiphenylether | 101-80-4 | [M+H]+ | C12H12N2O | 1 | 4,4-Diaminodiphenylether | F | 101-80-4 | 0.84 | AZ | HAc | 24h | 40 | 0.002 | ND
8 | 7.731 | 201.11089 | 4,4-Diaminodiphenylether | 101-80-4 | [M+H]+ | C12H12N2O | 1 | 4,4-Diaminodiphenylether | F | 101-80-4 | 0.84 | WH | HAc | 24h | 40 | 0.002 | ND
8 | 7.731 | 201.11089 | 4,4-Diaminodiphenylether | 101-80-4 | [M+H]+ | C12H12N2O | 1 | 4,4-Diaminodiphenylether | F | 101-80-4 | 0.84 | WH | AM | 24h | 40 | 0.002 | ND
8 | 7.731 | 201.11089 | 4,4-Diaminodiphenylether | 101-80-4 | [M+H]+ | C12H12N2O | 1 | 4,4-Diaminodiphenylether | F | 101-80-4 | 0.84 | AZ | AM | 24h | 40 | 0.002 | ND
8 | 7.731 | 201.11089 | 4,4-Diaminodiphenylether | 101-80-4 | [M+H]+ | C12H12N2O | 1 | 4,4-Diaminodiphenylether | F | 101-80-4 | 0.84 | AZ | AG | 24h | 40 | 0.002 | ND
8 | 7.731 | 201.11089 | 4,4-Diaminodiphenylether | 101-80-4 | [M+H]+ | C12H12N2O | 1 | 4,4-Diaminodiphenylether | F | 101-80-4 | 0.84 | WH | AG | 24h | 40 | 0.002 | ND
8 | 7.731 | 201.11089 | 4,4-Diaminodiphenylether | 101-80-4 | [M+H]+ | C12H12N2O | 1 | 4,4-Diaminodiphenylether | F | 101-80-4 | 0.84 | AZ | HAc | 24h | 70 | 0.002 | ND
8 | 7.731 | 201.11089 | 4,4-Diaminodiphenylether | 101-80-4 | [M+H]+ | C12H12N2O | 1 | 4,4-Diaminodiphenylether | F | 101-80-4 | 0.84 | WH | HAc | 24h | 70 | 0.002 | ND
8 | 7.731 | 201.11089 | 4,4-Diaminodiphenylether | 101-80-4 | [M+H]+ | C12H12N2O | 1 | 4,4-Diaminodiphenylether | F | 101-80-4 | 0.84 | AZ | AM | 24h | 70 | 0.002 | ND
8 | 7.731 | 201.11089 | 4,4-Diaminodiphenylether | 101-80-4 | [M+H]+ | C12H12N2O | 1 | 4,4-Diaminodiphenylether | F | 101-80-4 | 0.84 | WH | AM | 24h | 70 | 0.002 | ND
8 | 7.731 | 201.11089 | 4,4-Diaminodiphenylether | 101-80-4 | [M+H]+ | C12H12N2O | 1 | 4,4-Diaminodiphenylether | F | 101-80-4 | 0.84 | AZ | AG | 24h | 70 | 0.002 | ND
8 | 7.731 | 201.11089 | 4,4-Diaminodiphenylether | 101-80-4 | [M+H]+ | C12H12N2O | 1 | 4,4-Diaminodiphenylether | F | 101-80-4 | 0.84 | WH | AG | 24h | 70 | 0.002 | ND
9 | 7.742 | 423.19797 | - |  | [M+Na]+ | C20H32O8 | 4 |  |  |  |  | WH | AM | 24h | 40 | - | -
9 | 7.742 | 423.19797 | - |  | [M+Na]+ | C20H32O8 | 4 |  |  |  |  | AZ | HAc | 24h | 40 | - | -
9 | 7.742 | 423.19797 | - |  | [M+Na]+ | C20H32O8 | 4 |  |  |  |  | AZ | Et | 24h | 40 | - | -
9 | 7.742 | 423.19797 | - |  | [M+Na]+ | C20H32O8 | 4 |  |  |  |  | AZ | AM | 24h | 40 | - | -
9 | 7.742 | 423.19797 | - |  | [M+Na]+ | C20H32O8 | 4 |  |  |  |  | AZ | AG | 24h | 40 | - | -
9 | 7.742 | 423.19797 | - |  | [M+Na]+ | C20H32O8 | 4 |  |  |  |  | WH | HAc | 24h | 40 | - | -
9 | 7.742 | 423.19797 | - |  | [M+Na]+ | C20H32O8 | 4 |  |  |  |  | WH | Et | 24h | 40 | - | -
9 | 7.742 | 423.19797 | - |  | [M+Na]+ | C20H32O8 | 4 |  |  |  |  | WH | AG | 24h | 40 | - | -
9 | 7.742 | 423.19797 | - |  | [M+Na]+ | C20H32O8 | 4 |  |  |  |  | WH | AM | 24h | 70 | - | -
9 | 7.742 | 423.19797 | - |  | [M+Na]+ | C20H32O8 | 4 |  |  |  |  | AZ | HAc | 24h | 70 | - | -
9 | 7.742 | 423.19797 | - |  | [M+Na]+ | C20H32O8 | 4 |  |  |  |  | AZ | Et | 24h | 70 | - | -
9 | 7.742 | 423.19797 | - |  | [M+Na]+ | C20H32O8 | 4 |  |  |  |  | AZ | AM | 24h | 70 | - | -
9 | 7.742 | 423.19797 | - |  | [M+Na]+ | C20H32O8 | 4 |  |  |  |  | AZ | AG | 24h | 70 | - | -
9 | 7.742 | 423.19797 | - |  | [M+Na]+ | C20H32O8 | 4 |  |  |  |  | WH | HAc | 24h | 70 | - | -
9 | 7.742 | 423.19797 | - |  | [M+Na]+ | C20H32O8 | 4 |  |  |  |  | WH | Et | 24h | 70 | - | -
9 | 7.742 | 423.19797 | - |  | [M+Na]+ | C20H32O8 | 4 |  |  |  |  | WH | AG | 24h | 70 | - | -
10 | 8.121 | 311.21899 | - |  | - | - | 5 |  |  |  |  | WH | HAc | 24h | 40 | - | -
10 | 8.121 | 311.21899 | - |  | - | - | 5 |  |  |  |  | AZ | HAc | 24h | 40 | - | -
10 | 8.121 | 311.21899 | - |  | - | - | 5 |  |  |  |  | AZ | Et | 24h | 40 | - | -
10 | 8.121 | 311.21899 | - |  | - | - | 5 |  |  |  |  | AZ | AM | 24h | 40 | - | -
10 | 8.121 | 311.21899 | - |  | - | - | 5 |  |  |  |  | AZ | AG | 24h | 40 | - | -
10 | 8.121 | 311.21899 | - |  | - | - | 5 |  |  |  |  | WH | Et | 24h | 40 | - | -
10 | 8.121 | 311.21899 | - |  | - | - | 5 |  |  |  |  | WH | AM | 24h | 40 | - | -
10 | 8.121 | 311.21899 | - |  | - | - | 5 |  |  |  |  | WH | AG | 24h | 40 | - | -
10 | 8.121 | 311.21899 | - |  | - | - | 5 |  |  |  |  | AZ | AM | 24h | 70 | - | -
10 | 8.121 | 311.21899 | - |  | - | - | 5 |  |  |  |  | AZ | HAc | 24h | 70 | - | -
10 | 8.121 | 311.21899 | - |  | - | - | 5 |  |  |  |  | AZ | Et | 24h | 70 | - | -
10 | 8.121 | 311.21899 | - |  | - | - | 5 |  |  |  |  | AZ | AG | 24h | 70 | - | -
10 | 8.121 | 311.21899 | - |  | - | - | 5 |  |  |  |  | WH | HAc | 24h | 70 | - | -
10 | 8.121 | 311.21899 | - |  | - | - | 5 |  |  |  |  | WH | Et | 24h | 70 | - | -
10 | 8.121 | 311.21899 | - |  | - | - | 5 |  |  |  |  | WH | AM | 24h | 70 | - | -
10 | 8.121 | 311.21899 | - |  | - | - | 5 |  |  |  |  | WH | AG | 24h | 70 | - | -
11 | 8.695 | 471.30865 | - |  | - | - | 5 |  |  |  |  | AZ | HAc | 24h | 40 | - | -
11 | 8.695 | 471.30865 | - |  | - | - | 5 |  |  |  |  | AZ | Et | 24h | 40 | - | -
11 | 8.695 | 471.30865 | - |  | - | - | 5 |  |  |  |  | AZ | AM | 24h | 40 | - | -
11 | 8.695 | 471.30865 | - |  | - | - | 5 |  |  |  |  | AZ | AG | 24h | 40 | - | -
11 | 8.695 | 471.30865 | - |  | - | - | 5 |  |  |  |  | WH | HAc | 24h | 40 | - | -
11 | 8.695 | 471.30865 | - |  | - | - | 5 |  |  |  |  | WH | Et | 24h | 40 | - | -
11 | 8.695 | 471.30865 | - |  | - | - | 5 |  |  |  |  | WH | AM | 24h | 40 | - | -
11 | 8.695 | 471.30865 | - |  | - | - | 5 |  |  |  |  | WH | AG | 24h | 40 | - | -
11 | 8.695 | 471.30865 | - |  | - | - | 5 |  |  |  |  | AZ | Et | 24h | 70 | - | -
11 | 8.695 | 471.30865 | - |  | - | - | 5 |  |  |  |  | WH | AM | 24h | 70 | - | -
11 | 8.695 | 471.30865 | - |  | - | - | 5 |  |  |  |  | AZ | HAc | 24h | 70 | - | -
11 | 8.695 | 471.30865 | - |  | - | - | 5 |  |  |  |  | AZ | AM | 24h | 70 | - | -
11 | 8.695 | 471.30865 | - |  | - | - | 5 |  |  |  |  | AZ | AG | 24h | 70 | - | -
11 | 8.695 | 471.30865 | - |  | - | - | 5 |  |  |  |  | WH | HAc | 24h | 70 | - | -
11 | 8.695 | 471.30865 | - |  | - | - | 5 |  |  |  |  | WH | Et | 24h | 70 | - | -
11 | 8.695 | 471.30865 | - |  | - | - | 5 |  |  |  |  | WH | AG | 24h | 70 | - | -
12 | 8.721 | 455.33511 | - |  | - | - | 5 |  |  |  |  | AZ | HAc | 24h | 40 | - | -
12 | 8.721 | 455.33511 | - |  | - | - | 5 |  |  |  |  | AZ | Et | 24h | 40 | - | -
12 | 8.721 | 455.33511 | - |  | - | - | 5 |  |  |  |  | AZ | AM | 24h | 40 | - | -
12 | 8.721 | 455.33511 | - |  | - | - | 5 |  |  |  |  | AZ | AG | 24h | 40 | - | -
12 | 8.721 | 455.33511 | - |  | - | - | 5 |  |  |  |  | WH | HAc | 24h | 40 | - | -
12 | 8.721 | 455.33511 | - |  | - | - | 5 |  |  |  |  | WH | Et | 24h | 40 | - | -
12 | 8.721 | 455.33511 | - |  | - | - | 5 |  |  |  |  | WH | AM | 24h | 40 | - | -
12 | 8.721 | 455.33511 | - |  | - | - | 5 |  |  |  |  | WH | AG | 24h | 40 | - | -
12 | 8.721 | 455.33511 | - |  | - | - | 5 |  |  |  |  | AZ | AM | 24h | 70 | - | -
12 | 8.721 | 455.33511 | - |  | - | - | 5 |  |  |  |  | WH | AM | 24h | 70 | - | -
12 | 8.721 | 455.33511 | - |  | - | - | 5 |  |  |  |  | AZ | HAc | 24h | 70 | - | -
12 | 8.721 | 455.33511 | - |  | - | - | 5 |  |  |  |  | AZ | Et | 24h | 70 | - | -
12 | 8.721 | 455.33511 | - |  | - | - | 5 |  |  |  |  | AZ | AG | 24h | 70 | - | -
12 | 8.721 | 455.33511 | - |  | - | - | 5 |  |  |  |  | WH | HAc | 24h | 70 | - | -
12 | 8.721 | 455.33511 | - |  | - | - | 5 |  |  |  |  | WH | Et | 24h | 70 | - | -
12 | 8.721 | 455.33511 | - |  | - | - | 5 |  |  |  |  | WH | AG | 24h | 70 | - | -
13 | 8.791 | 226.0968 | Tinuvin P | 2440-22-4 | [M+H]+ | C13H11N3O | 1 | Tinuvin P | G | 2440-22-4 | 0.29 | WH | Et | 24h | 40 | 30 | 0.41 | 0.19
13 | 8.791 | 226.0968 | Tinuvin P | 2440-22-4 | [M+H]+ | C13H11N3O | 1 | Tinuvin P | G | 2440-22-4 | 0.29 | AZ | Et | 24h | 40 | 30 | 0.52 | 0.22
13 | 8.791 | 226.0968 | Tinuvin P | 2440-22-4 | [M+H]+ | C13H11N3O | 1 | Tinuvin P | G | 2440-22-4 | 0.29 | AZ | Et | 24h | 70 | 30 | 0.9 | 0.42
13 | 8.791 | 226.0968 | Tinuvin P | 2440-22-4 | [M+H]+ | C13H11N3O | 1 | Tinuvin P | G | 2440-22-4 | 0.29 | WH | Et | 24h | 70 | 30 | 1.07 | 0.47
13 | 8.791 | 226.0968 | Tinuvin P | 2440-22-4 | [M+H]+ | C13H11N3O | 1 | Tinuvin P | G | 2440-22-4 | 0.29 | AZ | HAc | 24h | 40 | 30 | ND
13 | 8.791 | 226.0968 | Tinuvin P | 2440-22-4 | [M+H]+ | C13H11N3O | 1 | Tinuvin P | G | 2440-22-4 | 0.29 | AZ | AM | 24h | 40 | 30 | ND
13 | 8.791 | 226.0968 | Tinuvin P | 2440-22-4 | [M+H]+ | C13H11N3O | 1 | Tinuvin P | G | 2440-22-4 | 0.29 | AZ | AG | 24h | 40 | 30 | ND
13 | 8.791 | 226.0968 | Tinuvin P | 2440-22-4 | [M+H]+ | C13H11N3O | 1 | Tinuvin P | G | 2440-22-4 | 0.29 | WH | HAc | 24h | 40 | 30 | ND
13 | 8.791 | 226.0968 | Tinuvin P | 2440-22-4 | [M+H]+ | C13H11N3O | 1 | Tinuvin P | G | 2440-22-4 | 0.29 | WH | AM | 24h | 40 | 30 | ND
13 | 8.791 | 226.0968 | Tinuvin P | 2440-22-4 | [M+H]+ | C13H11N3O | 1 | Tinuvin P | G | 2440-22-4 | 0.29 | WH | AG | 24h | 40 | 30 | ND
13 | 8.791 | 226.0968 | Tinuvin P | 2440-22-4 | [M+H]+ | C13H11N3O | 1 | Tinuvin P | G | 2440-22-4 | 0.29 | AZ | HAc | 24h | 70 | 30 | ND
13 | 8.791 | 226.0968 | Tinuvin P | 2440-22-4 | [M+H]+ | C13H11N3O | 1 | Tinuvin P | G | 2440-22-4 | 0.29 | AZ | AM | 24h | 70 | 30 | ND
13 | 8.791 | 226.0968 | Tinuvin P | 2440-22-4 | [M+H]+ | C13H11N3O | 1 | Tinuvin P | G | 2440-22-4 | 0.29 | AZ | AG | 24h | 70 | 30 | ND
13 | 8.791 | 226.0968 | Tinuvin P | 2440-22-4 | [M+H]+ | C13H11N3O | 1 | Tinuvin P | G | 2440-22-4 | 0.29 | WH | HAc | 24h | 70 | 30 | ND
13 | 8.791 | 226.0968 | Tinuvin P | 2440-22-4 | [M+H]+ | C13H11N3O | 1 | Tinuvin P | G | 2440-22-4 | 0.29 | WH | AM | 24h | 70 | 30 | ND
13 | 8.791 | 226.0968 | Tinuvin P | 2440-22-4 | [M+H]+ | C13H11N3O | 1 | Tinuvin P | G | 2440-22-4 | 0.29 | WH | AG | 24h | 70 | 30 | ND
14 | 8.91 | 527.39282 | - |  | [M+H]+ | - | 5 |  |  |  |  | AZ | HAc | 24h | 40 |  | -
14 | 8.91 | 527.39282 | - |  | [M+H]+ | - | 5 |  |  |  |  | AZ | Et | 24h | 40 |  | -
14 | 8.91 | 527.39282 | - |  | [M+H]+ | - | 5 |  |  |  |  | AZ | AM | 24h | 40 |  | -
14 | 8.91 | 527.39282 | - |  | [M+H]+ | - | 5 |  |  |  |  | AZ | AG | 24h | 40 |  | -
14 | 8.91 | 527.39282 | - |  | [M+H]+ | - | 5 |  |  |  |  | WH | HAc | 24h | 40 |  | -
14 | 8.91 | 527.39282 | - |  | [M+H]+ | - | 5 |  |  |  |  | WH | Et | 24h | 40 |  | -
14 | 8.91 | 527.39282 | - |  | [M+H]+ | - | 5 |  |  |  |  | WH | AM | 24h | 40 |  | -
14 | 8.91 | 527.39282 | - |  | [M+H]+ | - | 5 |  |  |  |  | WH | AG | 24h | 40 |  | -
14 | 8.91 | 527.39282 | - |  | [M+H]+ | - | 5 |  |  |  |  | WH | AM | 24h | 70 |  | -
14 | 8.91 | 527.39282 | - |  | [M+H]+ | - | 5 |  |  |  |  | WH | AG | 24h | 70 |  | -
14 | 8.91 | 527.39282 | - |  | [M+H]+ | - | 5 |  |  |  |  | AZ | HAc | 24h | 70 |  | -
14 | 8.91 | 527.39282 | - |  | [M+H]+ | - | 5 |  |  |  |  | AZ | Et | 24h | 70 |  | -
14 | 8.91 | 527.39282 | - |  | [M+H]+ | - | 5 |  |  |  |  | AZ | AM | 24h | 70 |  | -
14 | 8.91 | 527.39282 | - |  | [M+H]+ | - | 5 |  |  |  |  | AZ | AG | 24h | 70 |  | -
14 | 8.91 | 527.39282 | - |  | [M+H]+ | - | 5 |  |  |  |  | WH | HAc | 24h | 70 |  | -
14 | 8.91 | 527.39282 | - |  | [M+H]+ | - | 5 |  |  |  |  | WH | Et | 24h | 70 |  | -
15 | 9.03 | 517.37122 | Bis(2-ethylhexyl) adipate | 103-23-1 | [M+H]+ | C14H26O4 | 1 | Bis(2-ethylhexyl) adipate | H | 103-23-1 | 0.11 | WH | AG | 24h | 40 | 18 | 0.14 | 0.0175482
15 | 9.03 | 517.37122 | Bis(2-ethylhexyl) adipate | 103-23-1 | [M+H]+ | C14H26O4 | 1 | Bis(2-ethylhexyl) adipate | H | 103-23-1 | 0.11 | WH | AM | 24h | 40 | 18 | 0.15 | 0.07
15 | 9.03 | 517.37122 | Bis(2-ethylhexyl) adipate | 103-23-1 | [M+H]+ | C14H26O4 | 1 | Bis(2-ethylhexyl) adipate | H | 103-23-1 | 0.11 | AZ | AM | 24h | 70 | 18 | 0.15 | 0.07
15 | 9.03 | 517.37122 | Bis(2-ethylhexyl) adipate | 103-23-1 | [M+H]+ | C14H26O4 | 1 | Bis(2-ethylhexyl) adipate | H | 103-23-1 | 0.11 | WH | AM | 24h | 70 | 18 | 0.17 | 0.09
15 | 9.03 | 517.37122 | Bis(2-ethylhexyl) adipate | 103-23-1 | [M+H]+ | C14H26O4 | 1 | Bis(2-ethylhexyl) adipate | H | 103-23-1 | 0.11 | AZ | AM | 24h | 40 | 18 | 0.2 | 0.01
15 | 9.03 | 517.37122 | Bis(2-ethylhexyl) adipate | 103-23-1 | [M+H]+ | C14H26O4 | 1 | Bis(2-ethylhexyl) adipate | H | 103-23-1 | 0.11 | WH | HAc | 24h | 70 | 18 | 0.25 | 0.12
15 | 9.03 | 517.37122 | Bis(2-ethylhexyl) adipate | 103-23-1 | [M+H]+ | C14H26O4 | 1 | Bis(2-ethylhexyl) adipate | H | 103-23-1 | 0.11 | AZ | HAc | 24h | 70 | 18 | 0.3 | 0.14
15 | 9.03 | 517.37122 | Bis(2-ethylhexyl) adipate | 103-23-1 | [M+H]+ | C14H26O4 | 1 | Bis(2-ethylhexyl) adipate | H | 103-23-1 | 0.11 | AZ | AG | 24h | 70 | 18 | 0.3 | 0.14
15 | 9.03 | 517.37122 | Bis(2-ethylhexyl) adipate | 103-23-1 | [M+H]+ | C14H26O4 | 1 | Bis(2-ethylhexyl) adipate | H | 103-23-1 | 0.11 | WH | HAc | 24h | 40 | 18 | 0.3 | 0.14
15 | 9.03 | 517.37122 | Bis(2-ethylhexyl) adipate | 103-23-1 | [M+H]+ | C14H26O4 | 1 | Bis(2-ethylhexyl) adipate | H | 103-23-1 | 0.11 | AZ | HAc | 24h | 40 | 18 | 0.4 | 0.19
15 | 9.03 | 517.37122 | Bis(2-ethylhexyl) adipate | 103-23-1 | [M+H]+ | C14H26O4 | 1 | Bis(2-ethylhexyl) adipate | H | 103-23-1 | 0.11 | AZ | AG | 24h | 40 | 18 | 0.4 | 0.19
15 | 9.03 | 517.37122 | Bis(2-ethylhexyl) adipate | 103-23-1 | [M+H]+ | C14H26O4 | 1 | Bis(2-ethylhexyl) adipate | H | 103-23-1 | 0.11 | AZ | Et | 24h | 40 | 18 | 0.6 | 0.27
15 | 9.03 | 517.37122 | Bis(2-ethylhexyl) adipate | 103-23-1 | [M+H]+ | C14H26O4 | 1 | Bis(2-ethylhexyl) adipate | H | 103-23-1 | 0.11 | AZ | Et | 24h | 70 | 18 | 0.65 | 0.27
15 | 9.03 | 517.37122 | Bis(2-ethylhexyl) adipate | 103-23-1 | [M+H]+ | C14H26O4 | 1 | Bis(2-ethylhexyl) adipate | H | 103-23-1 | 0.11 | WH | Et | 24h | 40 | 18 | 0.75 | 0.31
15 | 9.03 | 517.37122 | Bis(2-ethylhexyl) adipate | 103-23-1 | [M+H]+ | C14H26O4 | 1 | Bis(2-ethylhexyl) adipate | H | 103-23-1 | 0.11 | WH | Et | 24h | 70 | 18 | 0.78 | 0.31
15 | 9.03 | 517.37122 | Bis(2-ethylhexyl) adipate | 103-23-1 | [M+H]+ | C14H26O4 | 1 | Bis(2-ethylhexyl) adipate | H | 103-23-1 | 0.11 | WH | AG | 24h | 70 | 18 | ND
16 | 9.081 | 599.45135 | Decapropylene glycol (PPG10) | - | [M+H]+ | C30H62O11 | 3 | Propylene glycol | I | 57-55-6 | 0.19 | WH | Et | 24h | 40 | - | 0.22 | 0.1
16 | 9.081 | 599.45135 | Decapropylene glycol (PPG10) | - | [M+H]+ | C30H62O11 | 3 | Propylene glycol | I | 57-55-6 | 0.19 | AZ | Et | 24h | 40 | - | 0.47 | 0.19
16 | 9.081 | 599.45135 | Decapropylene glycol (PPG10) | - | [M+H]+ | C30H62O11 | 3 | Propylene glycol | I | 57-55-6 | 0.19 | AZ | Et | 24h | 70 | - | 0.51 | 0.1327204
16 | 9.081 | 599.45135 | Decapropylene glycol (PPG10) | - | [M+H]+ | C30H62O11 | 3 | Propylene glycol | I | 57-55-6 | 0.19 | WH | Et | 24h | 70 | - | 0.53 | 0.22
16 | 9.081 | 599.45135 | Decapropylene glycol (PPG10) | - | [M+H]+ | C30H62O11 | 3 | Propylene glycol | I | 57-55-6 | 0.19 | AZ | HAc | 24h | 40 | - | ND
16 | 9.081 | 599.45135 | Decapropylene glycol (PPG10) | - | [M+H]+ | C30H62O11 | 3 | Propylene glycol | I | 57-55-6 | 0.19 | AZ | AM | 24h | 40 | - | ND
16 | 9.081 | 599.45135 | Decapropylene glycol (PPG10) | - | [M+H]+ | C30H62O11 | 3 | Propylene glycol | I | 57-55-6 | 0.19 | AZ | AG | 24h | 40 | - | ND
16 | 9.081 | 599.45135 | Decapropylene glycol (PPG10) | - | [M+H]+ | C30H62O11 | 3 | Propylene glycol | I | 57-55-6 | 0.19 | WH | HAc | 24h | 40 | - | ND
16 | 9.081 | 599.45135 | Decapropylene glycol (PPG10) | - | [M+H]+ | C30H62O11 | 3 | Propylene glycol | I | 57-55-6 | 0.19 | WH | AM | 24h | 40 | - | ND
16 | 9.081 | 599.45135 | Decapropylene glycol (PPG10) | - | [M+H]+ | C30H62O11 | 3 | Propylene glycol | I | 57-55-6 | 0.19 | WH | AG | 24h | 40 | - | ND
16 | 9.081 | 599.45135 | Decapropylene glycol (PPG10) | - | [M+H]+ | C30H62O11 | 3 | Propylene glycol | I | 57-55-6 | 0.19 | AZ | HAc | 24h | 70 | - | ND
16 | 9.081 | 599.45135 | Decapropylene glycol (PPG10) | - | [M+H]+ | C30H62O11 | 3 | Propylene glycol | I | 57-55-6 | 0.19 | AZ | AM | 24h | 70 | - | ND
16 | 9.081 | 599.45135 | Decapropylene glycol (PPG10) | - | [M+H]+ | C30H62O11 | 3 | Propylene glycol | I | 57-55-6 | 0.19 | AZ | AG | 24h | 70 | - | ND
16 | 9.081 | 599.45135 | Decapropylene glycol (PPG10) | - | [M+H]+ | C30H62O11 | 3 | Propylene glycol | I | 57-55-6 | 0.19 | WH | HAc | 24h | 70 | - | ND
16 | 9.081 | 599.45135 | Decapropylene glycol (PPG10) | - | [M+H]+ | C30H62O11 | 3 | Propylene glycol | I | 57-55-6 | 0.19 | WH | AM | 24h | 70 | - | ND
16 | 9.081 | 599.45135 | Decapropylene glycol (PPG10) | - | [M+H]+ | C30H62O11 | 3 | Propylene glycol | I | 57-55-6 | 0.19 | WH | AG | 24h | 70 | - | ND
17 | 9.24 | 671.51025 | - |  | - | - | 5 |  |  |  |  | AZ | AG | 24h | 40 | - | -
17 | 9.24 | 671.51025 | - |  | - | - | 5 |  |  |  |  | WH | AM | 24h | 40 | - | -
17 | 9.24 | 671.51025 | - |  | - | - | 5 |  |  |  |  | AZ | HAc | 24h | 40 | - | -
17 | 9.24 | 671.51025 | - |  | - | - | 5 |  |  |  |  | AZ | Et | 24h | 40 | - | -
17 | 9.24 | 671.51025 | - |  | - | - | 5 |  |  |  |  | AZ | AM | 24h | 40 | - | -
17 | 9.24 | 671.51025 | - |  | - | - | 5 |  |  |  |  | WH | HAc | 24h | 40 | - | -
17 | 9.24 | 671.51025 | - |  | - | - | 5 |  |  |  |  | WH | Et | 24h | 40 | - | -
17 | 9.24 | 671.51025 | - |  | - | - | 5 |  |  |  |  | WH | AG | 24h | 40 | - | -
17 | 9.24 | 671.51025 | - |  | - | - | 5 |  |  |  |  | WH | AG | 24h | 70 | - | -
17 | 9.24 | 671.51025 | - |  | - | - | 5 |  |  |  |  | AZ | HAc | 24h | 70 | - | -
17 | 9.24 | 671.51025 | - |  | - | - | 5 |  |  |  |  | AZ | Et | 24h | 70 | - | -
17 | 9.24 | 671.51025 | - |  | - | - | 5 |  |  |  |  | AZ | AM | 24h | 70 | - | -
17 | 9.24 | 671.51025 | - |  | - | - | 5 |  |  |  |  | AZ | AG | 24h | 70 | - | -
17 | 9.24 | 671.51025 | - |  | - | - | 5 |  |  |  |  | WH | HAc | 24h | 70 | - | -
17 | 9.24 | 671.51025 | - |  | - | - | 5 |  |  |  |  | WH | Et | 24h | 70 | - | -
17 | 9.24 | 671.51025 | - |  | - | - | 5 |  |  |  |  | WH | AM | 24h | 70 | - | -
18 | 9.613 | 413.26569 | Diisooctyl phthalate | 27554-26-3 | [M+H]+ | C24H38O4 | 1 | Diisooctyl phthalate | J | 27554-26-3 | 0.22 | WH | AG | 24h | 70 | 1.8 | 0.37 | 0.17
18 | 9.613 | 413.26569 | Diisooctyl phthalate | 27554-26-3 | [M+H]+ | C24H38O4 | 1 | Diisooctyl phthalate | J | 27554-26-3 | 0.22 | AZ | AG | 24h | 70 | 1.8 | 0.4 | 0.19
18 | 9.613 | 413.26569 | Diisooctyl phthalate | 27554-26-3 | [M+H]+ | C24H38O4 | 1 | Diisooctyl phthalate | J | 27554-26-3 | 0.22 | AZ | AM | 24h | 70 | 1.8 | 0.43 | 0.2
18 | 9.613 | 413.26569 | Diisooctyl phthalate | 27554-26-3 | [M+H]+ | C24H38O4 | 1 | Diisooctyl phthalate | J | 27554-26-3 | 0.22 | AZ | Et | 24h | 40 | 1.8 | 0.45 | 0.19
18 | 9.613 | 413.26569 | Diisooctyl phthalate | 27554-26-3 | [M+H]+ | C24H38O4 | 1 | Diisooctyl phthalate | J | 27554-26-3 | 0.22 | WH | Et | 24h | 40 | 1.8 | 0.47 | 0.2
18 | 9.613 | 413.26569 | Diisooctyl phthalate | 27554-26-3 | [M+H]+ | C24H38O4 | 1 | Diisooctyl phthalate | J | 27554-26-3 | 0.22 | AZ | HAc | 24h | 70 | 1.8 | 0.47 | 0.24
18 | 9.613 | 413.26569 | Diisooctyl phthalate | 27554-26-3 | [M+H]+ | C24H38O4 | 1 | Diisooctyl phthalate | J | 27554-26-3 | 0.22 | WH | HAc | 24h | 70 | 1.8 | 0.48 | 0.23
18 | 9.613 | 413.26569 | Diisooctyl phthalate | 27554-26-3 | [M+H]+ | C24H38O4 | 1 | Diisooctyl phthalate | J | 27554-26-3 | 0.22 | WH | AM | 24h | 70 | 1.8 | 0.48 | 0.0735704
18 | 9.613 | 413.26569 | Diisooctyl phthalate | 27554-26-3 | [M+H]+ | C24H38O4 | 1 | Diisooctyl phthalate | J | 27554-26-3 | 0.22 | WH | Et | 24h | 70 | 1.8 | 0.49 | 0.21
18 | 9.613 | 413.26569 | Diisooctyl phthalate | 27554-26-3 | [M+H]+ | C24H38O4 | 1 | Diisooctyl phthalate | J | 27554-26-3 | 0.22 | AZ | Et | 24h | 70 | 1.8 | 0.49 | 0.04554169
18 | 9.613 | 413.26569 | Diisooctyl phthalate | 27554-26-3 | [M+H]+ | C24H38O4 | 1 | Diisooctyl phthalate | J | 27554-26-3 | 0.22 | AZ | AG | 24h | 40 | 1.8 | 0.51 | 0.22
18 | 9.613 | 413.26569 | Diisooctyl phthalate | 27554-26-3 | [M+H]+ | C24H38O4 | 1 | Diisooctyl phthalate | J | 27554-26-3 | 0.22 | WH | AG | 24h | 40 | 1.8 | 0.52 | 0.22
18 | 9.613 | 413.26569 | Diisooctyl phthalate | 27554-26-3 | [M+H]+ | C24H38O4 | 1 | Diisooctyl phthalate | J | 27554-26-3 | 0.22 | WH | HAc | 24h | 40 | 1.8 | 0.53 | 0.22
18 | 9.613 | 413.26569 | Diisooctyl phthalate | 27554-26-3 | [M+H]+ | C24H38O4 | 1 | Diisooctyl phthalate | J | 27554-26-3 | 0.22 | AZ | HAc | 24h | 40 | 1.8 | 0.53 | 0.23
18 | 9.613 | 413.26569 | Diisooctyl phthalate | 27554-26-3 | [M+H]+ | C24H38O4 | 1 | Diisooctyl phthalate | J | 27554-26-3 | 0.22 | WH | AM | 24h | 40 | 1.8 | 0.53 | 0.18
18 | 9.613 | 413.26569 | Diisooctyl phthalate | 27554-26-3 | [M+H]+ | C24H38O4 | 1 | Diisooctyl phthalate | J | 27554-26-3 | 0.22 | AZ | AM | 24h | 40 | 1.8 | 0.54 | 0.23